## Feuil1
C | Mn | Si | Cr | Ni | Mo | V | Co | Al | W | Cu | Nb | Ti | B | N | Ms(K) | ref
0.26 | 0.72 | 0.29 | 1.01 | 0.11 | 1.04 | 0.23 | 0 | 0.015 | 0 | 0 | 0 | 0 | 0 | 0 | 645 | Atlas of Time-temperature Diagrams
0.33 | 0.52 | 0.11 | 1.34 | 2.02 | 0.47 | 0.09 | 0 | 0.04 | 0 | 0 | 0 | 0 | 0 | 0 | 595 | Atlas of Time-temperature Diagrams
0.26 | 0.41 | 0.22 | 1.98 | 2.91 | 0.69 | 0 | 0 | 0 | 0 | 0 | 0 | 0 | 0 | 0 | 600 | Atlas of Time-temperature Diagrams
0.32 | 0.13 | 0.15 | 0 | 9.05 | 0 | 0 | 4.07 | 0 | 0 | 0 | 0 | 0 | 0 | 0 | 590.5 | Atlas of Time-temperature Diagrams
0.19 | 0.6 | 0.3 | 1.07 |  | 0.48 | 0 | 0 | 0.047 | 0 | 0 | 0 | 0 | 0 | 0 | 634 | Atlas of Time-temperature Diagrams
0.19 | 0.62 | 0.36 | 1.03 |  | 0.49 | 0 | 0 | 0.041 | 0 | 0 | 0 | 0 | 0.006 | 0 | 723 | Atlas of Time-temperature Diagrams
0.15 | 0.36 | 0.44 | 2.24 | 0.09 | 0.85 | 0 | 0 | 0.097 | 0 | 0.23 | 0 | 0.01 | 0 | 0 | 658 | Atlas of Time-temperature Diagrams
0.1 | 0.5 | 0.25 | 12 | 0 | 1 | 0.28 | 0 | 0 | 1 | 0 | 0.06 | 0 | 0 | 0 | 573 | Atlas of Time-temperature Diagrams