## All_data_verified
C | Mn | Si | Cr | Ni | Mo | V | Co | Al | W | Cu | Nb | Ti | B | N | Ms(k) | Ref
0.25 | 0.7 | 0.2 | 0 | 0 | 0 | 0 | 0 | 0 | 0 | 0 | 0 | 0 | 0 | 0 | 685 | BT-9
0.3 | 0.7 | 0.2 | 0 | 0 | 0 | 0 | 0 | 0 | 0 | 0 | 0 | 0 | 0 | 0 | 666 | BT-10
0.38 | 0.7 | 0.2 | 0 | 0 | 0 | 0 | 0 | 0 | 0 | 0 | 0 | 0 | 0 | 0 | 631 | BT-11
0.4 | 0.7 | 0.2 | 0 | 0 | 0 | 0 | 0 | 0 | 0 | 0 | 0 | 0 | 0 | 0 | 629 | BT-12
0.44 | 0.81 | 0.28 | 0.14 | 0.15 | 0.04 | 0 | 0 | 0 | 0 | 0.12 | 0 | 0 | 0 | 0 | 591 | BT-13
0.51 | 0.3 | 0.75 | 0 | 0 | 0 | 0 | 0 | 0 | 0 | 0 | 0 | 0 | 0 | 0 | 618 | BT-14
0.52 | 0.7 | 0.2 | 0 | 0 | 0 | 0 | 0 | 0 | 0 | 0 | 0 | 0 | 0 | 0 | 516 | BT-15
0.56 | 0.3 | 0.75 | 0 | 0 | 0 | 0 | 0 | 0 | 0 | 0 | 0 | 0 | 0 | 0 | 593 | BT-16
0.6 | 0.72 | 0.2 | 0.17 | 0.2 | 0.03 | 0 | 0 | 0 | 0 | 0.12 | 0 | 0 | 0 | 0 | 543 | BT-17
0.61 | 0.3 | 0.75 | 0 | 0 | 0 | 0 | 0 | 0 | 0 | 0 | 0 | 0 | 0 | 0 | 578 | BT-18
0.68 | 0.7 | 0 | 0 | 0 | 0 | 0 | 0 | 0 | 0 | 0 | 0 | 0 | 0 | 0 | 533 | BT-19
0.75 | 0.7 | 0.33 | 0 | 0 | 0 | 0 | 0 | 0 | 0 | 0 | 0 | 0 | 0 | 0 | 510 | BT-20
0.86 | 0.6 | 0.2 | 0 | 0 | 0 | 0 | 0 | 0 | 0 | 0 | 0 | 0 | 0 | 0 | 488 | BT-21
0.96 | 0.6 | 0.2 | 0 | 0 | 0 | 0 | 0 | 0 | 0 | 0 | 0 | 0 | 0 | 0 | 469 | BT-22
0.28 | 1.2 | 0.2 | 0 | 0 | 0 | 0 | 0 | 0 | 0 | 0 | 0 | 0 | 0 | 0 | 643 | BT-25
0.36 | 1.2 | 0.2 | 0 | 0 | 0 | 0 | 0 | 0 | 0 | 0 | 0 | 0 | 0 | 0 | 622 | BT-26
0.15 | 1.4 | 0.25 | 0 | 0 | 0 | 0 | 0 | 0 | 0 | 0 | 0.08 | 0 | 0 | 0 | 681 | BT-27
0.19 | 1.5 | 0.2 | 0 | 0 | 0 | 0 | 0 | 0 | 0 | 0 | 0 | 0 | 0 | 0 | 672 | BT-28
0.28 | 1.5 | 0.2 | 0 | 0 | 0 | 0 | 0 | 0 | 0 | 0 | 0 | 0 | 0 | 0 | 633 | BT-29
0.36 | 1.5 | 0.2 | 0 | 0 | 0 | 0 | 0 | 0 | 0 | 0 | 0 | 0 | 0 | 0 | 607 | BT-30
0.3 | 1.8 | 0.15 | 0 | 0 | 0 | 0 | 0 | 0 | 0 | 0 | 0 | 0 | 0 | 0 | 622 | BT-31
0.38 | 1.8 | 0.25 | 0 | 0 | 0 | 0 | 0 | 0 | 0 | 0 | 0 | 0 | 0 | 0 | 598 | BT-32
0.46 | 1.8 | 0.25 | 0 | 0 | 0 | 0 | 0 | 0 | 0 | 0 | 0 | 0 | 0 | 0 | 563 | BT-33
0.42 | 1.15 | 0.2 | 0 | 0 | 0 | 0 | 0 | 0 | 0 | 0 | 0 | 0 | 0 | 0 | 593 | BT-35
0.44 | 1.5 | 0.2 | 0 | 0 | 0 | 0 | 0 | 0 | 0 | 0 | 0 | 0 | 0 | 0 | 573 | BT-36
0.27 | 1.55 | 0.2 | 0 | 0 | 0.28 | 0 | 0 | 0 | 0 | 0 | 0 | 0 | 0 | 0 | 648 | BT-37
0.3 | 1.55 | 0.2 | 0 | 0 | 0.28 | 0 | 0 | 0 | 0 | 0 | 0 | 0 | 0 | 0 | 628 | BT-38
0.32 | 1.5 | 0.18 | 0 | 0 | 0.27 | 0 | 0 | 0 | 0 | 0 | 0 | 0 | 0 | 0 | 623 | BT-39
0.35 | 1.55 | 0.2 | 0 | 0 | 0.28 | 0 | 0 | 0 | 0 | 0 | 0 | 0 | 0 | 0 | 608 | BT-40
0.37 | 1.5 | 0.18 | 0 | 0 | 0.27 | 0 | 0 | 0 | 0 | 0 | 0 | 0 | 0 | 0 | 603 | BT-41
0.38 | 1.5 | 0.25 | 0 | 0 | 0.45 | 0 | 0 | 0 | 0 | 0 | 0 | 0 | 0 | 0 | 603 | BT-42
0.22 | 1.1 | 0.21 | 0.6 | 0.18 | 0.08 | 0 | 0 | 0 | 0.3 | 0 | 0 | 0 | 0 | 0 | 695 | BT-43
0.16 | 1.15 | 0.25 | 0.95 | 0 | 0 | 0 | 0 | 0 | 0 | 0 | 0 | 0 | 0 | 0 | 663 | BT-44
0.2 | 1.25 | 0.25 | 1.15 | 0.15 | 0.02 | 0 | 0 | 0 | 0 | 0 | 0 | 0 | 0 | 0 | 653 | BT-45
0.19 | 1.6 | 0.2 | 0 | 0.55 | 0.25 | 0 | 0 | 0 | 0 | 0 | 0 | 0 | 0 | 0 | 693 | BT-46
0.27 | 1.35 | 0.24 | 0.45 | 0.75 | 0.2 | 0 | 0 | 0 | 0 | 0 | 0 | 0 | 0 | 0 | 628 | BT-47
0.33 | 1.35 | 0.24 | 0.45 | 0.75 | 0.2 | 0 | 0 | 0 | 0 | 0 | 0 | 0 | 0 | 0 | 606 | BT-48
0.37 | 1.35 | 0.24 | 0.45 | 0.75 | 0.2 | 0 | 0 | 0 | 0 | 0 | 0 | 0 | 0 | 0 | 593 | BT-49
0.38 | 1.4 | 0.25 | 0.5 | 0.75 | 0.2 | 0 | 0 | 0 | 0 | 0 | 0 | 0 | 0 | 0 | 573 | BT-50
0.43 | 1.35 | 0.24 | 0.45 | 0.75 | 0.2 | 0 | 0 | 0 | 0 | 0 | 0 | 0 | 0 | 0 | 568 | BT-51
0.4 | 0.85 | 1.75 | 0 | 0 | 0 | 0 | 0 | 0 | 0 | 0 | 0 | 0 | 0 | 0 | 613 | BT-52
0.54 | 0.85 | 1.9 | 0.1 | 0.16 | 0.02 | 0 | 0 | 0 | 0 | 0 | 0 | 0 | 0 | 0 | 561 | BT-53
0.59 | 0.85 | 1.9 | 0 | 0 | 0 | 0 | 0 | 0 | 0 | 0 | 0 | 0 | 0 | 0 | 535 | BT-54
0.62 | 0.85 | 1.9 | 0 | 0 | 0 | 0 | 0 | 0 | 0 | 0 | 0 | 0 | 0 | 0 | 525 | BT-55
0.55 | 0.75 | 1.5 | 0.7 | 0 | 0 | 0 | 0 | 0 | 0 | 0 | 0 | 0 | 0 | 0 | 551 | BT-56
0.6 | 0.85 | 1.9 | 0.3 | 0 | 0.25 | 0 | 0 | 0 | 0 | 0 | 0 | 0 | 0 | 0 | 524 | BT-58
0.17 | 0.6 | 0.25 | 0 | 0 | 0.3 | 0 | 0 | 0 | 0 | 0 | 0 | 0 | 0 | 0 | 726 | BT-59
0.24 | 0.9 | 0.3 | 0 | 0 | 0.23 | 0 | 0 | 0 | 0 | 0 | 0 | 0 | 0 | 0 | 681 | BT-60
0.32 | 0.8 | 0.3 | 0 | 0 | 0.26 | 0 | 0 | 0 | 0 | 0 | 0 | 0 | 0 | 0 | 647 | BT-61
0.4 | 0.8 | 0.3 | 0 | 0 | 0.26 | 0 | 0 | 0 | 0 | 0 | 0 | 0 | 0 | 0 | 602 | BT-62
0.48 | 0.8 | 0.25 | 0 | 0 | 0.26 | 0 | 0 | 0 | 0 | 0 | 0 | 0 | 0 | 0 | 593 | BT-63
0.22 | 0.6 | 0.25 | 0 | 0 | 0.5 | 0 | 0 | 0 | 0 | 0 | 0 | 0 | 0 | 0 | 681 | BT-64
0.38 | 0.8 | 0.3 | 0 | 0 | 0.53 | 0 | 0 | 0 | 0 | 0 | 0 | 0 | 0 | 0 | 606 | BT-65
0.55 | 0.65 | 0.2 | 0 | 0.65 | 0 | 0 | 0 | 0 | 0 | 0 | 0 | 0 | 0 | 0 | 548 | BT-66
0.36 | 0.8 | 0.2 | 0 | 0.85 | 0 | 0 | 0 | 0 | 0 | 0 | 0 | 0 | 0 | 0 | 633 | BT-67
0.43 | 0.8 | 0.2 | 0 | 0.85 | 0 | 0 | 0 | 0 | 0 | 0 | 0 | 0 | 0 | 0 | 611 | BT-68
0.16 | 0.6 | 0.25 | 0.2 | 1.5 | 0.05 | 0 | 0 | 0 | 0 | 0 | 0 | 0 | 0 | 0 | 645 | BT-69
0.3 | 0.51 | 0.32 | 0.07 | 3.03 | 0 | 0 | 0 | 0.032 | 0 | 0 | 0 | 0.009 | 0 | 0 | 611 | BT-70
0.1 | 0.53 | 0.26 | 0.05 | 3.65 | 0 | 0 | 0 | 0.045 | 0 | 0.07 | 0 | 0 | 0 | 0 | 733 | BT-71
0.33 | 0.74 | 0.23 | 0.07 | 3.47 | 0.11 | 0 | 0 | 0 | 0 | 0 | 0 | 0 | 0 | 0 | 593 | BT-72
0.4 | 0.62 | 0.26 | 0.23 | 3.45 | 0.1 | 0 | 0 | 0 | 0 | 0 | 0 | 0 | 0 | 0 | 554 | BT-73
0.1 | 0.4 | 0.2 | 0 | 4.8 | 0 | 0 | 0 | 0 | 0 | 0 | 0 | 0 | 0 | 0 | 682 | BT-74
0.09 | 0.45 | 0.25 | 0.1 | 9 | 0.04 | 0 | 0 | 0.03 | 0 | 0 | 0 | 0 | 0 | 0 | 612 | BT-75
0.16 | 1.4 | 0.25 | 0.2 | 1.5 | 0.05 | 0 | 0 | 0 | 0 | 0 | 0 | 0 | 0 | 0 | 627 | BT-76
0.17 | 0.55 | 0.2 | 0.2 | 1.8 | 0.25 | 0 | 0 | 0 | 0 | 0 | 0 | 0 | 0 | 0 | 705 | BT-77
0.24 | 0.55 | 0.2 | 0.2 | 1.8 | 0.25 | 0 | 0 | 0 | 0 | 0 | 0 | 0 | 0 | 0 | 652 | BT-78
0.4 | 0.48 | 0.15 | 0.15 | 1.75 | 0.25 | 0 | 0 | 0 | 0 | 0 | 0 | 0 | 0 | 0 | 591 | BT-79
0.18 | 0.47 | 0.27 | 0.18 | 3.33 | 0.23 | 0 | 0 | 0 | 0 | 0 | 0 | 0 | 0 | 0 | 664 | BT-80
0.1 | 0.4 | 0.2 | 0 | 5 | 0.2 | 0 | 0 | 0 | 0 | 0 | 0 | 0 | 0 | 0 | 671 | BT-81
0.15 | 0.8 | 0.2 | 0.63 | 0.85 | 0.05 | 0 | 0 | 0 | 0 | 0 | 0 | 0 | 0 | 0 | 701 | BT-82
0.16 | 0.8 | 0.2 | 0.85 | 1.15 | 0.05 | 0 | 0 | 0 | 0 | 0 | 0 | 0 | 0 | 0 | 690 | BT-83
0.35 | 0.75 | 0.23 | 0.65 | 1.3 | 0 | 0 | 0 | 0 | 0 | 0 | 0 | 0 | 0 | 0 | 605 | BT-84
0.4 | 0.75 | 0.23 | 0.65 | 1.3 | 0 | 0 | 0 | 0 | 0 | 0 | 0 | 0 | 0 | 0 | 585 | BT-85
0.14 | 0.5 | 0.25 | 1.55 | 1.55 | 0 | 0 | 0 | 0 | 0 | 0 | 0 | 0 | 0 | 0 | 694 | BT-86
0.15 | 0.75 | 0.25 | 0.95 | 1.45 | 0 | 0 | 0 | 0 | 0 | 0 | 0 | 0 | 0 | 0 | 703 | BT-87
0.16 | 0.5 | 0.31 | 1.95 | 2.02 | 0.03 | 0 | 0 | 0.03 | 0 | 0 | 0 | 0 | 0 | 0 | 725 | BT-88
0.32 | 0.57 | 0.2 | 1.15 | 3 | 0 | 0 | 0 | 0 | 0 | 0 | 0 | 0 | 0 | 0 | 581 | BT-89
0.12 | 0.5 | 0.2 | 0.9 | 3.25 | 0 | 0 | 0 | 0 | 0 | 0 | 0 | 0 | 0 | 0 | 672 | BT-90
0.15 | 0.4 | 0.15 | 1.15 | 4.1 | 0 | 0 | 0 | 0 | 0 | 0 | 0 | 0 | 0 | 0 | 664 | BT-91
0.3 | 0.5 | 0.2 | 1.25 | 4.1 | 0 | 0 | 0 | 0 | 0 | 0 | 0 | 0 | 0 | 0 | 574 | BT-92
0.15 | 0.8 | 0.2 | 0.5 | 0.55 | 0.2 | 0 | 0 | 0 | 0 | 0 | 0 | 0 | 0 | 0 | 707 | BT-93
0.24 | 0.8 | 0.2 | 0.5 | 0.55 | 0.2 | 0 | 0 | 0 | 0 | 0 | 0 | 0 | 0 | 0 | 671 | BT-94
0.3 | 0.8 | 0.25 | 0.5 | 0.55 | 0.2 | 0 | 0 | 0 | 0 | 0 | 0 | 0 | 0 | 0 | 624 | BT-95
0.41 | 0.85 | 0.25 | 0.5 | 0.55 | 0.25 | 0 | 0 | 0 | 0 | 0 | 0 | 0 | 0 | 0 | 594 | BT-96
0.48 | 0.75 | 0.34 | 0.58 | 0.6 | 0.2 | 0 | 0 | 0 | 0 | 0 | 0 | 0 | 0 | 0 | 591 | BT-97
0.6 | 0.85 | 0.25 | 0.5 | 0.55 | 0.2 | 0 | 0 | 0 | 0 | 0 | 0 | 0 | 0 | 0 | 514 | BT-98
0.4 | 0.65 | 0.25 | 0.75 | 0.85 | 0.25 | 0 | 0 | 0 | 0 | 0 | 0 | 0 | 0 | 0 | 592 | BT-99
0.36 | 0.65 | 0.25 | 1.05 | 1.05 | 0.22 | 0 | 0 | 0 | 0 | 0 | 0 | 0 | 0 | 0 | 614 | BT-100
0.16 | 0.8 | 0.2 | 1.05 | 1.4 | 0.15 | 0 | 0 | 0 | 0 | 0 | 0 | 0 | 0 | 0 | 689 | BT-101
0.16 | 0.5 | 0.25 | 1.65 | 1.55 | 0.2 | 0 | 0 | 0 | 0 | 0 | 0 | 0 | 0 | 0 | 674 | BT-102
0.36 | 0.7 | 0.25 | 1.5 | 1.5 | 0.25 | 0 | 0 | 0 | 0 | 0 | 0 | 0 | 0 | 0 | 594 | BT-103
0.4 | 0.6 | 0.25 | 1.2 | 1.5 | 0.15 | 0 | 0 | 0 | 0 | 0 | 0 | 0 | 0 | 0 | 590 | BT-104
0.4 | 0.6 | 0.25 | 1.2 | 1.5 | 0.3 | 0 | 0 | 0 | 0 | 0 | 0 | 0 | 0 | 0 | 574 | BT-105
0.16 | 0.8 | 0.2 | 1.05 | 1.8 | 0.15 | 0 | 0 | 0 | 0 | 0 | 0 | 0 | 0 | 0 | 673 | BT-106
0.41 | 0.7 | 0.25 | 0.8 | 1.8 | 0.25 | 0 | 0 | 0 | 0 | 0 | 0 | 0 | 0 | 0 | 574 | BT-107
0.17 | 0.6 | 0.2 | 1.55 | 2 | 0.2 | 0 | 0 | 0 | 0 | 0 | 0 | 0 | 0 | 0 | 675 | BT-108
0.3 | 0.48 | 0.25 | 2 | 2 | 0.4 | 0 | 0 | 0 | 0 | 0 | 0 | 0 | 0 | 0 | 615 | BT-109
0.31 | 0.6 | 0.25 | 0.65 | 2.55 | 0.55 | 0 | 0 | 0 | 0 | 0 | 0 | 0 | 0 | 0 | 602 | BT-110
0.4 | 0.6 | 0.25 | 0.65 | 2.55 | 0.55 | 0 | 0 | 0 | 0 | 0 | 0 | 0 | 0 | 0 | 548 | BT-111
0.31 | 0.55 | 0.25 | 1.05 | 3 | 0.28 | 0 | 0 | 0 | 0 | 0 | 0 | 0 | 0 | 0 | 587 | BT-112
0.12 | 0.53 | 0.28 | 0.58 | 3.2 | 0.2 | 0 | 0 | 0 | 0 | 0 | 0 | 0 | 0 | 0 | 714 | BT-113
0.13 | 0.5 | 0.2 | 0.85 | 3.4 | 0.18 | 0 | 0 | 0 | 0 | 0 | 0 | 0 | 0 | 0 | 690 | BT-114
0.15 | 0.4 | 0.25 | 1.15 | 4.1 | 0.2 | 0 | 0 | 0 | 0 | 0 | 0 | 0 | 0 | 0 | 645 | BT-115
0.3 | 0.6 | 0.25 | 1.25 | 4.1 | 0.3 | 0 | 0 | 0 | 0 | 0 | 0 | 0 | 0 | 0 | 577 | BT-116
0.34 | 0.5 | 0.2 | 1.8 | 4 | 0.35 | 0 | 0 | 0 | 0 | 0 | 0 | 0 | 0 | 0 | 550 | BT-117
0.38 | 0.7 | 0.25 | 0.5 | 0 | 0 | 0 | 0 | 0 | 0 | 0 | 0 | 0 | 0 | 0 | 626 | BT-119
0.46 | 0.7 | 0.25 | 0.5 | 0 | 0 | 0 | 0 | 0 | 0 | 0 | 0 | 0 | 0 | 0 | 585 | BT-120
0.59 | 0.6 | 0.25 | 0.65 | 0.2 | 0 | 0 | 0 | 0 | 0 | 0 | 0 | 0 | 0 | 0 | 529 | BT-121
0.2 | 0.8 | 0.2 | 0.8 | 0 | 0 | 0 | 0 | 0 | 0 | 0 | 0 | 0 | 0 | 0 | 687 | BT-122
0.6 | 0.85 | 0.25 | 0.75 | 0 | 0 | 0 | 0 | 0 | 0 | 0 | 0 | 0 | 0 | 0 | 538 | BT-123
0.2 | 0.75 | 0.3 | 0.95 | 0 | 0 | 0 | 0 | 0 | 0 | 0 | 0 | 0 | 0 | 0 | 687 | BT-124
0.3 | 0.7 | 0.2 | 1.05 | 0 | 0 | 0 | 0 | 0 | 0 | 0 | 0 | 0 | 0 | 0 | 639 | BT-125
0.39 | 0.7 | 0.2 | 1.05 | 0 | 0 | 0 | 0 | 0 | 0 | 0 | 0 | 0 | 0 | 0 | 608 | BT-126
0.5 | 0.75 | 0.35 | 1.2 | 0 | 0 | 0 | 0 | 0 | 0 | 0 | 0 | 0 | 0 | 0 | 554 | BT-127
0.07 | 0.5 | 0.4 | 13 | 0.2 | 0 | 0 | 0 | 0 | 0 | 0 | 0 | 0 | 0 | 0 | 615 | BT-128
0.14 | 0.55 | 0.25 | 0.6 | 0 | 0.55 | 0 | 0 | 0 | 0 | 0 | 0 | 0 | 0 | 0 | 694 | BT-135
0.2 | 0.75 | 0.25 | 0.4 | 0 | 0.45 | 0 | 0 | 0 | 0 | 0 | 0 | 0 | 0 | 0 | 693 | BT-136
0.12 | 0.45 | 0.3 | 0.85 | 0.16 | 0.6 | 0 | 0 | 0 | 0 | 0 | 0 | 0 | 0 | 0 | 738 | BT-137
0.27 | 0.6 | 0.13 | 0.74 | 0.19 | 0.55 | 0 | 0 | 0 | 0 | 0 | 0 | 0 | 0 | 0 | 697 | BT-138
0.6 | 0.85 | 0.25 | 0.8 | 0 | 0.3 | 0 | 0 | 0 | 0 | 0 | 0 | 0 | 0 | 0 | 522 | BT-139
0.18 | 0.75 | 0.25 | 1 | 0 | 0.2 | 0 | 0 | 0 | 0 | 0 | 0 | 0 | 0 | 0 | 683 | BT-140
0.26 | 0.7 | 0.25 | 1.05 | 0 | 0.22 | 0 | 0 | 0 | 0 | 0 | 0 | 0 | 0 | 0 | 665 | BT-141
0.3 | 0.5 | 0.25 | 1 | 0 | 0.2 | 0 | 0 | 0 | 0 | 0 | 0 | 0 | 0 | 0 | 649 | BT-142
0.34 | 0.65 | 0.25 | 1.05 | 0 | 0.25 | 0 | 0 | 0 | 0 | 0 | 0 | 0 | 0 | 0 | 630 | BT-143
0.36 | 0.8 | 0.25 | 1 | 0 | 0.2 | 0 | 0 | 0 | 0 | 0 | 0 | 0 | 0 | 0 | 620 | BT-144
0.4 | 0.85 | 0.2 | 1.05 | 0 | 0.3 | 0 | 0 | 0 | 0 | 0 | 0 | 0 | 0 | 0 | 628 | BT-145
0.46 | 0.85 | 0.25 | 1 | 0 | 0.2 | 0 | 0 | 0 | 0 | 0 | 0 | 0 | 0 | 0 | 579 | BT-146
0.5 | 0.85 | 0.25 | 1 | 0 | 0.22 | 0 | 0 | 0 | 0 | 0 | 0 | 0 | 0 | 0 | 560 | BT-147
0.15 | 0.6 | 0.3 | 1.25 | 0 | 0.5 | 0 | 0 | 0 | 0 | 0 | 0 | 0 | 0 | 0 | 694 | BT-148
0.35 | 0.55 | 0.27 | 1.23 | 0.14 | 0.51 | 0 | 0 | 0 | 0 | 0 | 0 | 0 | 0 | 0 | 650 | BT-149
0.37 | 0.85 | 0.25 | 1.15 | 0 | 0.2 | 0 | 0 | 0 | 0 | 0 | 0 | 0 | 0 | 0 | 614 | BT-150
0.42 | 0.85 | 0.25 | 1.15 | 0 | 0.2 | 0 | 0 | 0 | 0 | 0 | 0 | 0 | 0 | 0 | 590 | BT-151
0.14 | 0.46 | 0.23 | 2.28 | 0.21 | 1.05 | 0 | 0 | 0 | 0 | 0 | 0 | 0 | 0 | 0 | 694 | BT-152
0.2 | 0.5 | 0.25 | 3.1 | 0 | 0.52 | 0 | 0 | 0 | 0 | 0 | 0 | 0 | 0 | 0 | 695 | BT-153
0.28 | 0.5 | 0.25 | 3.1 | 0 | 0.52 | 0 | 0 | 0 | 0 | 0 | 0 | 0 | 0 | 0 | 667 | BT-154
0.32 | 0.55 | 0.25 | 3.05 | 0.3 | 0.4 | 0 | 0 | 0 | 0 | 0 | 0 | 0 | 0 | 0 | 614 | BT155
0.17 | 0.6 | 0.14 | 3.25 | 0 | 0.55 | 0 | 0 | 0 | 0 | 0 | 0 | 0 | 0 | 0 | 676 | BT-156
0.26 | 0.6 | 0.14 | 3.25 | 0 | 0.55 | 0 | 0 | 0 | 0 | 0 | 0 | 0 | 0 | 0 | 634 | BT-157
0.14 | 0.45 | 0.26 | 4.66 | 0.13 | 0.56 | 0 | 0 | 0 | 0 | 0 | 0 | 0 | 0 | 0 | 721 | BT-158
0.28 | 0.5 | 0.25 | 5 | 0 | 0.55 | 0 | 0 | 0 | 0 | 0 | 0 | 0 | 0 | 0 | 691 | BT-159
0.12 | 0.7 | 0.3 | 9 | 0 | 1 | 0 | 0 | 0 | 0 | 0 | 0 | 0 | 0 | 0 | 601 | BT-160
0.12 | 0.55 | 0.25 | 0.4 | 0.15 | 0.6 | 0.25 | 0 | 0 | 0 | 0 | 0 | 0 | 0 | 0 | 694 | BT-161
0.22 | 0.6 | 0.3 | 1.15 | 0.13 | 0.6 | 0.22 | 0 | 0 | 0 | 0 | 0 | 0 | 0 | 0 | 705 | BT-162
0.37 | 0.62 | 0.29 | 1.19 | 0.13 | 0.59 | 0.22 | 0 | 0 | 0 | 0 | 0 | 0 | 0 | 0 | 614 | BT-163
0.3 | 0.6 | 0.25 | 2.5 | 0.3 | 0.2 | 0.18 | 0 | 0 | 0 | 0 | 0 | 0 | 0 | 0 | 630 | BT-164
0.39 | 0.6 | 0.15 | 3.25 | 0 | 0.95 | 0.2 | 0 | 0 | 0 | 0 | 0 | 0 | 0 | 0 | 577 | BT-165
0.5 | 0.75 | 0.25 | 0.95 | 0.15 | 0.05 | 0.2 | 0 | 0 | 0 | 0 | 0 | 0 | 0 | 0 | 586 | BT-166
0.33 | 0.65 | 0.3 | 1.15 | 0 | 0.2 | 0 | 0 | 1 | 0 | 0 | 0 | 0 | 0 | 0 | 623 | BT-167
0.31 | 0.55 | 0.3 | 1.6 | 0 | 0.2 | 0 | 0 | 1.1 | 0 | 0 | 0 | 0 | 0 | 0 | 630 | BT-168
0.39 | 0.55 | 0.3 | 1.6 | 0 | 0.2 | 0 | 0 | 1.1 | 0 | 0 | 0 | 0 | 0 | 0 | 598 | BT-169
0.42 | 0.65 | 0.3 | 1.65 | 0 | 0.33 | 0 | 0 | 1 | 0 | 0 | 0 | 0 | 0 | 0 | 590 | BT-170
0.22 | 1.25 | 0.25 | 0.33 | 0 | 0 | 0 | 0 | 0 | 0 | 0 | 0 | 0 | 0 | 0 | 623 | B-004
0.22 | 1.498 | 0.226 | 0.33 | 0.037 | 0.195 | 0 | 0 | 0.054 | 0 | 0 | 0 | 0 | 0 | 0 | 673 | B-005
0.18 | 1.36 | 0.21 | 0.26 | 0.91 | 0.37 | 0.057 | 0 | 0.048 | 0 | 0 | 0 | 0 | 0 | 0 | 673 | B-006
0.2 | 1.55 | 0.26 | 0.39 | 0 | 0 | 0 | 0 | 0.005 | 0 | 0 | 0.11 | 0 | 0 | 0 | 623 | B-007
0.45 | 0.59 | 0.28 | 0.05 | 0.06 | 0 | 0 | 0 | 0 | 0 | 0.14 | 0 | 0 | 0 | 0 | 673 | B-034
0.26 | 1.48 | 0.28 | 0.02 | 0.08 | 0.01 | 0 | 0 | 0 | 0 | 0.14 | 0 | 0 | 0 | 0 | 673 | B-041
0.36 | 1.59 | 0.26 | 0 | 0 | 0 | 0 | 0 | 0 | 0 | 0 | 0 | 0 | 0 | 0 | 593 | B-045
0.34 | 0.49 | 0.3 | 1.16 | 4.3 | 0 | 0 | 0 | 0 | 0 | 0 | 0 | 0 | 0 | 0 | 573 | B-092
0.12 | 0.52 | 0.22 | 0.86 | 4.15 | 0 | 0 | 0 | 0 | 0 | 0 | 0 | 0 | 0 | 0 | 651 | B-144
0.2 | 0.8 | 0.27 | 0.49 | 0.58 | 0.18 | 0 | 0 | 0 | 0 | 0 | 0 | 0 | 0 | 0 | 671 | B-150
0.53 | 0.62 | 0.25 | 1.23 | 0 | 0 | 0.27 | 0 | 0 | 0 | 0 | 0 | 0 | 0 | 0 | 573 | B-183
0.55 | 0.58 | 0.43 | 0.79 | 0.2 | 0.42 | 0 | 0 | 0.025 | 0 | 0.19 | 0 | 0 | 0 | 0 | 548 | B-280
0.95 | 0.5 | 0.24 | 4.9 | 0.26 | 1.03 | 0 | 0 | 0.02 | 0 | 0.22 | 0 | 0 | 0 | 0 | 473 | B-290
1.62 | 0.4 | 0.48 | 12.44 | 0 | 0.8 | 0.83 | 0 | 0 | 0 | 0 | 0 | 0 | 0 | 0 | 498 | B-294
0.54 | 0.53 | 0.36 | 1.02 | 3.14 | 0.34 | 0 | 0 | 0 | 0 | 0 | 0 | 0 | 0 | 0 | 523 | B-295
0.7 | 1.91 | 0.35 | 0.98 | 0 | 1.4 | 0 | 0 | 0 | 0 | 0 | 0 | 0 | 0 | 0 | 471 | B-297
0.9 | 1.07 | 0.3 | 0.49 | 0 | 0 | 0 | 0 | 0 | 0.63 | 0 | 0 | 0 | 0 | 0 | 473 | B-311
0.85 | 1.98 | 0.4 | 0.46 | 0 | 0 | 0.14 | 0 | 0 | 0 | 0 | 0 | 0 | 0 | 0 | 473 | B-312
0.545 | 0.46 | 0.26 | 1.16 | 4.12 | 0.48 | 0 | 0 | 0 | 0.8 | 0 | 0 | 0 | 0 | 0 | 473 | B-354
0.31 | 0.32 | 0.41 | 2.36 | 0.31 | 0.22 | 0.32 | 0 | 0.013 | 8.59 | 0.16 | 0 | 0 | 0 | 0 | 673 | B-361
0.325 | 0.54 | 0.22 | 1.03 | 0 | 0.63 | 0.17 | 0 | 0 | 0 | 0 | 0 | 0 | 0 | 0 | 623 | B-206
0.64 | 0.39 | 0.67 | 1.2 | 0 | 0 | 0 | 0 | 0 | 1.68 | 0 | 0 | 0 | 0 | 0 | 545 | B-272
0.37 | 0.34 | 0.94 | 4.8 | 0 | 1.34 | 1.19 | 0 | 0 | 0 | 0 | 0 | 0 | 0 | 0 | 621 | B-367
1.42 | 0.43 | 0.38 | 4.42 | 0 | 0.7 | 4.55 | 4.97 | 0 | 12.99 | 0 | 0 | 0 | 0 | 0 | 508 | B-405
1.19 | 0.31 | 0.29 | 4.54 | 0 | 5.1 | 3.29 | 12.27 | 0 | 7.92 | 0 | 0 | 0 | 0 | 0 | 483 | B-412
0.2 | 0.7 | 0.57 | 1.18 | 0.23 | 1.15 | 0.27 | 0 | 0 | 0 | 0 | 0 | 0 | 0 | 0 | 623 | B-451
1.16 | 0.3 | 0.57 | 1.79 | 0.71 | 0.27 | 0 | 0 | 0 | 1.3 | 0 | 0 | 0 | 0 | 0 | 423 | B-452
0.345 | 0.42 | 0.43 | 1.36 | 3.43 | 0.23 | 0 | 0 | 0.041 | 0 | 0.19 | 0 | 0 | 0 | 0 | 573 | B-453
0.67 | 1.09 | 0.31 | 1.7 | 0.75 | 0.36 | 0 | 0 | 0 | 0 | 0.04 | 0 | 0 | 0 | 0 | 488 | B-454
0.14 | 0.68 | 0.67 | 17.98 | 2.95 | 0.06 | 0 | 0.1 | 0.04 | 0 | 0.1 | 0 | 0 | 0 | 0 | 513 | B-455
1.485 | 0.8 | 0.46 | 1.24 | 0.4 | 0.55 | 0 | 0 | 0 | 0 | 0 | 0 | 0 | 0 | 0 | 423 | B-458
0.29 | 0.52 | 0.32 | 0.77 | 1.34 | 0.25 | 0.19 | 0 | 0 | 0 | 0 | 0 | 0 | 0 | 0 | 698 | B-502
0.145 | 0.27 | 0.01 | 0 | 9.12 | 0 | 0 | 4.07 | 0 | 0 | 0 | 0 | 0 | 0 | 0 | 623 | B-506
0.315 | 0.14 | 0.01 | 0 | 9.12 | 0 | 0 | 0 | 0 | 0 | 0 | 0 | 0 | 0 | 0 | 515 | B-507
0.325 | 0.13 | 0.15 | 0 | 9.05 | 0 | 0 | 4.07 | 0 | 0 | 0 | 0 | 0 | 0 | 0 | 533 | B-508
0.09 | 0.45 | 0.4 | 12.3 | 0.18 | 0 | 0 | 0 | 0 | 0 | 0 | 0 | 0 | 0 | 0 | 598 | B-551
0.37 | 0.58 | 0.41 | 16.2 | 0.53 | 1.1 | 0 | 0 | 0 | 0 | 0 | 0 | 0 | 0 | 0 | 548 | B-552
0.2 | 0.64 | 0.084 | 2.12 | 0.76 | 0.83 | 0.32 | 0.013 | 0 | 0.63 | 0 | 0.02 | 0 | 0 | 0.006 | 622 | B-158
0.72 | 3.58 | 1.3 | 1.03 | 0 | 0.21 | 0 | 0 | 0 | 0 | 0 | 0 | 0 | 0 | 0 | 349 | SP-1
0.73 | 3.76 | 1.39 | 1.06 | 0 | 0.25 | 0 | 1.01 | 0 | 0 | 0 | 0 | 0 | 0 | 0 | 353 | SP-2
0.69 | 3.47 | 1.47 | 0.97 | 0 | 0.24 | 0 | 1 | 0.03 | 0 | 0 | 0 | 0 | 0 | 0 | 383 | SP-3
0.61 | 3.29 | 1.29 | 0.92 | 0 | 0.22 | 0 | 0.93 | 0.02 | 0 | 0.21 | 0 | 0 | 0 | 0 | 464 | SP-4
0.85 | 3.4 | 1.49 | 1.01 | 0 | 0.25 | 0 | 0.93 | 0.014 | 0 | 0.2 | 0 | 0 | 0 | 0 | 404 | SP-4A
0.81 | 3.49 | 1.46 | 1.04 | 0 | 0.24 | 0 | 0.97 | 0 | 0.97 | 0 | 0 | 0 | 0 | 0 | 378 | SP-5
0.8 | 3.52 | 1.67 | 1.01 | 0 | 0.24 | 0 | 1.44 | 0.01 | 0.99 | 0 | 0 | 0 | 0 | 0 | 423 | SP-6
0.79 | 1.94 | 1.59 | 1.33 | 0.02 | 0.3 | 0.11 | 0 | 0.013 | 0 | 0 | 0 | 0 | 0 | 0 | 393 | Aus1
0.98 | 1.89 | 1.46 | 1.26 | 0.005 | 0.26 | 0.09 | 0 | 0.009 | 0 | 0 | 0 | 0 | 0 | 0 | 393 | Aus2
0.83 | 1.98 | 1.57 | 1.02 | 0 | 0.24 | 0 | 1.54 | 0 | 0 | 0 | 0 | 0 | 0 | 0 | 393 | Sp9
0.78 | 1.95 | 1.49 | 0.97 | 0 | 0.24 | 0 | 1.6 | 0.99 | 0 | 0 | 0 | 0 | 0 | 0 | 423 | Sp10
0.75 | 2.15 | 1.54 | 1.08 | 0 | 0.24 | 0 | 4.13 | 1.58 | 0 | 0 | 0 | 0 | 0 | 0 | 461 | Sp11
0.76 | 1.04 | 1.6 | 1.31 | 0 | 0.29 | 0.1 | 0 | 0.009 | 0 | 0 | 0 | 0 | 0 | 0 | 445 | Aus3
0.04 | 1.19 | 0.3 | 0.02 | 0.02 | 0.33 | 0.09 | 0 | 0.057 | 0 | 0 | 0 | 0 | 0 | 0 | 769 | van_der_wolk_1
0.05 | 1.82 | 0.39 | 0 | 0 | 0 | 0.06 | 0 | 0.011 | 0 | 0 | 0 | 0 | 0 | 0.011 | 647 | van_der_wolk_1
0.06 | 1.46 | 0.14 | 0.2 | 0.02 | 0.25 | 0.03 | 0 | 0.035 | 0 | 0.01 | 0 | 0 | 0 | 0 | 725 | van_der_wolk_1
0.06 | 1.21 | 0.25 | 0 | 0 | 0.25 | 0.08 | 0 | 0.03 | 0 | 0 | 0 | 0 | 0 | 0.003 | 743 | van_der_wolk_1
0.06 | 1.96 | 0.32 | 0 | 0 | 0.18 | 0.22 | 0 | 0.02 | 0 | 0 | 0 | 0 | 0 | 0.005 | 721 | van_der_wolk_1
0.06 | 1.97 | 0.37 | 0 | 0 | 0 | 0.45 | 0 | 0.029 | 0 | 0 | 0 | 0 | 0 | 0.009 | 712 | van_der_wolk_1
0.06 | 2 | 0.37 | 0 | 0 | 0 | 0 | 0 | 0.029 | 0 | 0 | 0 | 0 | 0 | 0.009 | 721 | van_der_wolk_1
0.07 | 1.9 | 0.24 | 0 | 0 | 0.08 | 0.43 | 0 | 0.06 | 0 | 0 | 0 | 0 | 0 | 0.009 | 638 | van_der_wolk_1
0.07 | 1.35 | 0.29 | 0 | 0 | 0 | 0.08 | 0 | 0.036 | 0 | 0 | 0 | 0 | 0 | 0.006 | 734 | van_der_wolk_1
0.08 | 1.05 | 0 | 0.2 | 2 | 0.75 | 0.25 | 0 | 0 | 0 | 0 | 0 | 0 | 0 | 0 | 717 | van_der_wolk_1
0.09 | 0.59 | 0.57 | 2 | 0 | 0.56 | 0.37 | 0 | 0 | 0 | 0 | 0 | 0 | 0 | 0 | 721 | van_der_wolk_1
0.1 | 0.76 | 0.22 | 0.68 | 0.85 | 0.48 | 0.07 | 0 | 0 | 0 | 0.21 | 0 | 0 | 0 | 0 | 695 | van_der_wolk_1
0.1 | 1.53 | 0.35 | 0 | 0 | 0.01 | 0.07 | 0 | 0.045 | 0 | 0 | 0 | 0 | 0 | 0.007 | 743 | van_der_wolk_1
0.1 | 1.48 | 0.36 | 0 | 0 | 0 | 0.02 | 0 | 0.046 | 0 | 0 | 0 | 0 | 0 | 0 | 738 | van_der_wolk_1
0.1 | 1.5 | 0.37 | 0 | 0 | 0 | 0.02 | 0 | 0.044 | 0 | 0 | 0 | 0 | 0 | 0 | 752 | van_der_wolk_1
0.1 | 2 | 1.09 | 1.8 | 0 | 0.65 | 0.15 | 0 | 0 | 0 | 0 | 0 | 0 | 0 | 0 | 617 | van_der_wolk_1
0.11 | 0.52 | 0.26 | 0.56 | 4.92 | 0.53 | 0.08 | 0 | 0.04 | 0 | 0.1 | 0 | 0 | 0 | 0 | 651 | van_der_wolk_1
0.11 | 1.6 | 0.3 | 0 | 0 | 0 | 0.09 | 0 | 0.021 | 0 | 0 | 0 | 0 | 0 | 0 | 699 | van_der_wolk_1
0.11 | 1.23 | 0.31 | 0 | 0 | 0 | 0.08 | 0 | 0 | 0 | 0 | 0 | 0 | 0 | 0.05 | 725 | van_der_wolk_1
0.11 | 1.23 | 0.31 | 0 | 0 | 0 | 0.08 | 0 | 0 | 0 | 0 | 0 | 0 | 0 | 0.05 | 730 | van_der_wolk_1
0.11 | 0.85 | 0.31 | 0.51 | 1.3 | 0.48 | 0.03 | 0 | 0.077 | 0 | 0.27 | 0 | 0 | 0 | 0 | 752 | van_der_wolk_1
0.12 | 0.75 | 0.06 | 0.57 | 2.62 | 0.48 | 0.05 | 0 | 0.062 | 0 | 0.25 | 0 | 0 | 0 | 0 | 673 | van_der_wolk_1
0.12 | 0.65 | 0.26 | 1.16 | 0.01 | 1.02 | 0.26 | 0 | 0.01 | 0 | 0.02 | 0 | 0 | 0 | 0 | 738 | van_der_wolk_1
0.12 | 0.57 | 0.29 | 0.47 | 1.86 | 0.18 | 0.07 | 0 | 0 | 0 | 0 | 0 | 0 | 0 | 0 | 712 | van_der_wolk_1
0.12 | 0.83 | 0.3 | 0.53 | 1.11 | 0.49 | 0.03 | 0 | 0.031 | 0 | 0.3 | 0 | 0 | 0 | 0 | 699 | van_der_wolk_1
0.12 | 0.47 | 0.31 | 2.16 | 0.16 | 0.88 | 0.17 | 0 | 0.01 | 0 | 0.05 | 0 | 0 | 0 | 0 | 651 | van_der_wolk_1
0.12 | 0.55 | 0.68 | 2.05 | 0 | 0.5 | 0.32 | 0 | 0 | 0 | 0 | 0 | 0 | 0 | 0 | 678 | van_der_wolk_1
0.13 | 0.6 | 0.29 | 0.98 | 0.01 | 0.31 | 0.2 | 0 | 0.01 | 0 | 0.02 | 0 | 0 | 0 | 0 | 717 | van_der_wolk_1
0.13 | 1.16 | 0.31 | 0.23 | 0.01 | 0.27 | 0.05 | 0 | 0.01 | 0 | 0.01 | 0 | 0 | 0 | 0 | 734 | van_der_wolk_1
0.13 | 0.63 | 0.32 | 0.95 | 0.07 | 0.86 | 0.19 | 0 | 0 | 0 | 0 | 0 | 0 | 0 | 0 | 708 | van_der_wolk_1
0.14 | 0.5 | 0.3 | 0.38 | 0.03 | 0.55 | 0.27 | 0 | 0.01 | 0 | 0.01 | 0 | 0 | 0 | 0 | 756 | van_der_wolk_1
0.14 | 1.53 | 0.36 | 0.06 | 0.03 | 0.01 | 0.04 | 0 | 0.057 | 0 | 0.02 | 0 | 0 | 0 | 0 | 708 | van_der_wolk_1
0.14 | 1.52 | 0.48 | 0 | 0 | 0 | 0.07 | 0 | 0 | 0 | 0 | 0 | 0 | 0 | 0 | 665 | van_der_wolk_1
0.15 | 0.92 | 0 | 0.5 | 0.88 | 0.46 | 0.06 | 0 | 0 | 0 | 0.32 | 0 | 0 | 0 | 0 | 673 | van_der_wolk_1
0.15 | 0.77 | 0.2 | 1.27 | 4.25 | 0.45 | 0.1 | 0 | 0 | 0 | 0 | 0 | 0 | 0 | 0 | 630 | van_der_wolk_1
0.15 | 1.3 | 0.27 | 0.15 | 0.15 | 0.04 | 0.13 | 0 | 0.02 | 0 | 0.19 | 0 | 0 | 0 | 0.01 | 651 | van_der_wolk_1
0.15 | 0.57 | 0.28 | 0.63 | 0.91 | 0.61 | 0.3 | 0 | 0.032 | 0 | 0 | 0 | 0 | 0 | 0 | 699 | van_der_wolk_1
0.15 | 0.57 | 0.28 | 0.63 | 0.91 | 0.61 | 0.3 | 0 | 0.032 | 0 | 0 | 0 | 0 | 0 | 0 | 691 | van_der_wolk_1
0.15 | 1.39 | 0.4 | 0 | 0 | 0.27 | 0.05 | 0 | 0.018 | 0 | 0 | 0 | 0 | 0 | 0.004 | 712 | van_der_wolk_1
0.16 | 1.3 | 0.04 | 0 | 0 | 0 | 0.13 | 0 | 0.013 | 0 | 0 | 0 | 0 | 0 | 0 | 730 | van_der_wolk_1
0.16 | 1.3 | 0.04 | 0 | 0 | 0 | 0 | 0 | 0.013 | 0 | 0 | 0 | 0 | 0 | 0 | 734 | van_der_wolk_1
0.16 | 1.4 | 0.04 | 0 | 0 | 0 | 0.11 | 0 | 0.04 | 0 | 0 | 0 | 0 | 0 | 0.018 | 638 | van_der_wolk_1
0.16 | 1.12 | 0.22 | 0.99 | 0.12 | 0.02 | 0.01 | 0 | 0.015 | 0 | 0 | 0 | 0 | 0 | 0 | 673 | van_der_wolk_1
0.16 | 1.12 | 0.22 | 0.99 | 0.12 | 0.02 | 0.01 | 0 | 0.015 | 0 | 0 | 0 | 0 | 0 | 0 | 665 | van_der_wolk_1
0.16 | 0.5 | 0.31 | 1.95 | 2.02 | 0.03 | 0.01 | 0 | 0.03 | 0 | 0 | 0 | 0 | 0 | 0 | 717 | van_der_wolk_1
0.16 | 0.5 | 0.31 | 1.95 | 2.02 | 0.03 | 0.01 | 0 | 0.03 | 0 | 0 | 0 | 0 | 0 | 0 | 725 | van_der_wolk_1
0.16 | 1.42 | 0.44 | 0 | 0 | 0 | 0.03 | 0 | 0.042 | 0 | 0 | 0 | 0 | 0 | 0 | 712 | van_der_wolk_1
0.17 | 1.75 | 0.2 | 0 | 0 | 0 | 0 | 0 | 0.02 | 0 | 0 | 0 | 0 | 0 | 0.038 | 686 | van_der_wolk_1
0.17 | 1.75 | 0.2 | 0 | 0 | 0 | 0.1 | 0 | 0.02 | 0 | 0 | 0 | 0 | 0 | 0.038 | 686 | van_der_wolk_1
0.17 | 0.79 | 0.27 | 0.08 | 0.45 | 0.47 | 0.02 | 0 | 0 | 0 | 0.16 | 0 | 0 | 0 | 0 | 686 | van_der_wolk_1
0.17 | 1.54 | 0.44 | 0.01 | 0.02 | 0.47 | 0.14 | 0 | 0.01 | 0 | 0.01 | 0 | 0 | 0 | 0.006 | 730 | van_der_wolk_1
0.17 | 1.54 | 0.44 | 0.01 | 0.02 | 0.47 | 0.14 | 0 | 0.01 | 0 | 0.01 | 0 | 0 | 0 | 0.006 | 734 | van_der_wolk_1
0.17 | 0.84 | 0.54 | 0.89 | 0.05 | 0.4 | 0.01 | 0 | 0.031 | 0 | 0.07 | 0 | 0 | 0 | 0.008 | 765 | van_der_wolk_1
0.18 | 0.53 | 0.26 | 1 | 0 | 0.96 | 0.19 | 0 | 0 | 0 | 0 | 0 | 0 | 0 | 0 | 695 | van_der_wolk_1
0.19 | 1.55 | 0.32 | 0 | 0.57 | 0 | 0.13 | 0 | 0.01 | 0 | 0 | 0 | 0 | 0 | 0.017 | 712 | van_der_wolk_1
0.19 | 1.44 | 0.37 | 0.1 | 0.08 | 0.01 | 0.17 | 0 | 0.03 | 0 | 0.2 | 0 | 0 | 0 | 0.01 | 669 | van_der_wolk_1
0.2 | 1.45 | 0.3 | 0.11 | 0.1 | 0.02 | 0.08 | 0 | 0.01 | 0 | 0.14 | 0 | 0 | 0 | 0.01 | 669 | van_der_wolk_1
0.2 | 1.46 | 0.34 | 0.12 | 0.1 | 0.02 | 0.14 | 0 | 0.03 | 0 | 0.19 | 0 | 0 | 0 | 0.012 | 669 | van_der_wolk_1
0.21 | 1.52 | 0.4 | 0 | 0.07 | 0 | 0.13 | 0 | 0.04 | 0 | 0 | 0 | 0 | 0 | 0.019 | 695 | van_der_wolk_1
0.21 | 1.52 | 0.4 | 0 | 0.07 | 0 | 0.13 | 0 | 0.04 | 0 | 0 | 0 | 0 | 0 | 0.019 | 686 | van_der_wolk_1
0.22 | 0.52 | 0 | 0 | 5.35 | 0.27 | 0.08 | 0 | 0 | 0 | 0 | 0 | 0 | 0 | 0 | 621 | van_der_wolk_1
0.22 | 1.45 | 0.3 | 0.98 | 0.01 | 0.45 | 0.03 | 0 | 0.044 | 0 | 0.01 | 0 | 0 | 0 | 0 | 617 | van_der_wolk_1
0.23 | 0.22 | 0.22 | 1.7 | 3.6 | 0.53 | 0.12 | 0 | 0 | 0 | 0 | 0 | 0 | 0 | 0 | 599 | van_der_wolk_1
0.23 | 0.53 | 0.3 | 1.55 | 0.3 | 0.29 | 0.21 | 0 | 0 | 0 | 0.11 | 0 | 0 | 0 | 0 | 621 | van_der_wolk_1
0.23 | 0.65 | 0.3 | 0.12 | 0.05 | 0.5 | 0.03 | 0 | 0.051 | 0 | 0.08 | 0 | 0 | 0 | 0 | 695 | van_der_wolk_1
0.23 | 0.65 | 0.3 | 0.12 | 0.05 | 0.5 | 0.03 | 0 | 0.051 | 0 | 0.08 | 0 | 0 | 0 | 0 | 699 | van_der_wolk_1
0.24 | 0.35 | 0.13 | 1.75 | 3.5 | 0.49 | 0.12 | 0 | 0 | 0 | 0 | 0 | 0 | 0 | 0 | 608 | van_der_wolk_1
0.24 | 0.35 | 0.13 | 1.75 | 3.5 | 0.49 | 0.12 | 0 | 0 | 0 | 0 | 0 | 0 | 0 | 0 | 608 | van_der_wolk_1
0.24 | 1.06 | 0.21 | 0.79 | 0.18 | 0.02 | 0.1 | 0 | 0 | 0 | 0.17 | 0 | 0 | 0 | 0 | 699 | van_der_wolk_1
0.24 | 1.06 | 0.21 | 0.79 | 0.18 | 0.02 | 0.1 | 0 | 0 | 0 | 0.17 | 0 | 0 | 0 | 0 | 686 | van_der_wolk_1
0.24 | 1.06 | 0.21 | 0.79 | 0.18 | 0.02 | 0.1 | 0 | 0 | 0 | 0.17 | 0 | 0 | 0 | 0 | 686 | van_der_wolk_1
0.24 | 1.06 | 0.21 | 0.79 | 0.18 | 0.02 | 0.1 | 0 | 0 | 0 | 0.17 | 0 | 0 | 0 | 0 | 686 | van_der_wolk_1
0.24 | 0.74 | 0.25 | 0.37 | 0.67 | 0.52 | 0.03 | 0 | 0 | 0 | 0 | 0 | 0 | 0 | 0 | 665 | van_der_wolk_1
0.26 | 0.76 | 0.32 | 1.08 | 0.72 | 1.25 | 0.31 | 0 | 0 | 0 | 0 | 0 | 0 | 0 | 0 | 634 | van_der_wolk_1
0.27 | 1.36 | 0.5 | 0.58 | 0.68 | 0.34 | 0.08 | 0 | 0 | 0 | 0 | 0 | 0 | 0 | 0 | 625 | van_der_wolk_1
0.27 | 0.77 | 1.39 | 1.64 | 0.2 | 0.56 | 0.07 | 0 | 0 | 0 | 0 | 0 | 0 | 0 | 0 | 621 | van_der_wolk_1
0.3 | 1.91 | 0.34 | 0 | 0 | 0.67 | 0.07 | 0 | 0 | 0 | 0 | 0 | 0 | 0 | 0 | 621 | van_der_wolk_1
0.3 | 0.69 | 1.4 | 0.78 | 1.71 | 0.31 | 0.04 | 0 | 0 | 0 | 0 | 0 | 0 | 0 | 0 | 595 | van_der_wolk_1
0.31 | 0.65 | 0.3 | 0.12 | 0.05 | 0.5 | 0.03 | 0 | 0.051 | 0 | 0.08 | 0 | 0 | 0 | 0 | 699 | van_der_wolk_1
0.31 | 0.65 | 0.3 | 0.12 | 0.05 | 0.5 | 0.03 | 0 | 0.051 | 0 | 0.08 | 0 | 0 | 0 | 0 | 699 | van_der_wolk_1
0.32 | 0.4 | 0.4 | 1.43 | 3.3 | 0.33 | 0.19 | 0 | 0 | 0 | 0 | 0 | 0 | 0 | 0 | 556 | van_der_wolk_1
0.32 | 0.86 | 1.54 | 1.01 | 0.51 | 0.49 | 0.07 | 0 | 0.037 | 0 | 0 | 0 | 0 | 0 | 0.022 | 608 | van_der_wolk_1
0.33 | 0.39 | 0.16 | 1.09 | 3.6 | 0.72 | 0.12 | 0 | 0.009 | 0 | 0.09 | 0 | 0 | 0 | 0 | 564 | van_der_wolk_1
0.33 | 0.89 | 0.24 | 1.13 | 0.15 | 1.19 | 0.22 | 0 | 0 | 0 | 0 | 0 | 0 | 0 | 0 | 604 | van_der_wolk_1
0.33 | 0.89 | 0.24 | 1.13 | 0.15 | 1.19 | 0.22 | 0 | 0 | 0 | 0 | 0 | 0 | 0 | 0 | 612 | van_der_wolk_1
0.33 | 2.16 | 0.32 | 0 | 2.02 | 0.64 | 0.14 | 0 | 0 | 0 | 0 | 0 | 0 | 0 | 0 | 551 | van_der_wolk_1
0.33 | 0.86 | 1.62 | 0.81 | 1.8 | 0.4 | 0.07 | 0 | 0.04 | 0 | 0 | 0 | 0 | 0 | 0.02 | 599 | van_der_wolk_1
0.34 | 0.71 | 0 | 0 | 2.52 | 0.42 | 0.02 | 0 | 0 | 0 | 0 | 0 | 0 | 0 | 0 | 591 | van_der_wolk_1
0.34 | 0.26 | 0.13 | 0.61 | 5.1 | 0.53 | 0.09 | 0 | 0 | 0 | 0 | 0 | 0 | 0 | 0 | 551 | van_der_wolk_1
0.34 | 0.62 | 0.27 | 1.22 | 2.8 | 0.5 | 0.09 | 0 | 0 | 0 | 0 | 0 | 0 | 0 | 0 | 586 | van_der_wolk_1
0.34 | 0.98 | 1.37 | 0.95 | 1.82 | 0.42 | 0.14 | 0 | 0 | 0 | 0 | 0 | 0 | 0 | 0 | 573 | van_der_wolk_1
0.35 | 1.51 | 0.28 | 0 | 0 | 1.29 | 0.21 | 0 | 0 | 0 | 0.1 | 0 | 0 | 0 | 0 | 617 | van_der_wolk_1
0.35 | 1.62 | 0.47 | 0.1 | 0.1 | 0.01 | 0.11 | 0 | 0.02 | 0 | 0.14 | 0 | 0 | 0 | 0 | 586 | van_der_wolk_1
0.35 | 0.86 | 1.55 | 1.5 | 0.23 | 0.58 | 0.07 | 0 | 0.039 | 0 | 0 | 0 | 0 | 0 | 0.022 | 595 | van_der_wolk_1
0.35 | 0.86 | 1.55 | 1.21 | 0.21 | 0.58 | 0.06 | 0 | 0.037 | 0 | 0 | 0 | 0 | 0 | 0.021 | 595 | van_der_wolk_1
0.36 | 0.69 | 0.29 | 1.09 | 0.08 | 0.07 | 0.01 | 0 | 0 | 0 | 0.12 | 0 | 0 | 0 | 0 | 647 | van_der_wolk_1
0.37 | 0.83 | 0.35 | 0.87 | 1.7 | 1.18 | 0.18 | 0 | 0 | 0 | 0 | 0 | 0 | 0 | 0 | 560 | van_der_wolk_1
0.38 | 0.87 | 0.18 | 1.54 | 0.01 | 0.63 | 0.27 | 0 | 0 | 0 | 0 | 0 | 0 | 0 | 0 | 551 | van_der_wolk_1
0.38 | 0.78 | 0.29 | 0.99 | 0.14 | 0.08 | 0.06 | 0 | 0.022 | 0 | 0.2 | 0 | 0 | 0 | 0.01 | 630 | van_der_wolk_1
0.38 | 1.63 | 0.3 | 0.02 | 0.01 | 0.12 | 0.07 | 0 | 0.021 | 0 | 0.01 | 0 | 0 | 0 | 0 | 638 | van_der_wolk_1
0.38 | 1.14 | 1.05 | 0.23 | 0 | 0 | 0.02 | 0 | 0 | 0 | 0 | 0 | 0 | 0 | 0 | 612 | van_der_wolk_1
0.38 | 1.14 | 1.05 | 0.23 | 0 | 0 | 0.02 | 0 | 0 | 0 | 0 | 0 | 0 | 0 | 0 | 625 | van_der_wolk_1
0.38 | 1.14 | 1.05 | 0.23 | 0 | 0 | 0.02 | 0 | 0 | 0 | 0 | 0 | 0 | 0 | 0 | 604 | van_der_wolk_1
0.38 | 1.14 | 1.05 | 0.23 | 0 | 0 | 0.02 | 0 | 0 | 0 | 0 | 0 | 0 | 0 | 0 | 604 | van_der_wolk_1
0.38 | 1.14 | 1.05 | 0.23 | 0 | 0 | 0.02 | 0 | 0 | 0 | 0 | 0 | 0 | 0 | 0 | 604 | van_der_wolk_1
0.39 | 0.75 | 0.26 | 0.94 | 0.19 | 0.03 | 0 | 0 | 0 | 0 | 0.21 | 0 | 0 | 0 | 0.01 | 660 | van_der_wolk_1
0.39 | 0.76 | 0.28 | 0.99 | 0.14 | 0.03 | 0.12 | 0 | 0 | 0 | 0.21 | 0 | 0 | 0 | 0.01 | 656 | van_der_wolk_1
0.39 | 0.77 | 0.39 | 0.96 | 0.14 | 0.08 | 0.05 | 0 | 0 | 0 | 0.21 | 0 | 0 | 0 | 0.01 | 647 | van_der_wolk_1
0.4 | 0.35 | 0.2 | 1.27 | 4.03 | 0.24 | 0.04 | 0 | 0 | 0 | 0.16 | 0 | 0 | 0 | 0 | 538 | van_der_wolk_1
0.4 | 0.35 | 0.22 | 1.27 | 4.03 | 0.24 | 0.04 | 0 | 0 | 0 | 0.16 | 0 | 0 | 0 | 0 | 543 | van_der_wolk_1
0.4 | 0.75 | 0.27 | 0.96 | 0.13 | 0.07 | 0.06 | 0 | 0 | 0 | 0.2 | 0 | 0 | 0 | 0.01 | 634 | van_der_wolk_1
0.43 | 0.75 | 0.27 | 1.31 | 0.11 | 0.72 | 0.23 | 0 | 0 | 0 | 0 | 0 | 0 | 0 | 0 | 595 | van_der_wolk_1
0.43 | 0.75 | 0.27 | 1.31 | 0.11 | 0.72 | 0.23 | 0 | 0 | 0 | 0 | 0 | 0 | 0 | 0 | 586 | van_der_wolk_1
0.43 | 1.67 | 0.28 | 0.32 | 0.11 | 0.03 | 0.1 | 0 | 0 | 0 | 0.06 | 0 | 0 | 0 | 0 | 586 | van_der_wolk_1
0.43 | 1.67 | 0.28 | 0.32 | 0.11 | 0.03 | 0.1 | 0 | 0 | 0 | 0.06 | 0 | 0 | 0 | 0 | 578 | van_der_wolk_1
0.43 | 1.67 | 0.28 | 0.32 | 0.11 | 0.03 | 0.1 | 0 | 0 | 0 | 0.06 | 0 | 0 | 0 | 0 | 591 | van_der_wolk_1
0.43 | 1.67 | 0.28 | 0.32 | 0.11 | 0.03 | 0.1 | 0 | 0 | 0 | 0.06 | 0 | 0 | 0 | 0 | 582 | van_der_wolk_1
0.43 | 1.67 | 0.28 | 0.32 | 0.11 | 0.03 | 0.1 | 0 | 0 | 0 | 0.06 | 0 | 0 | 0 | 0 | 586 | van_der_wolk_1
0.43 | 0.9 | 0.32 | 0.3 | 0 | 0 | 0.1 | 0 | 0.015 | 0 | 0 | 0 | 0 | 0 | 0.015 | 691 | van_der_wolk_1
0.43 | 0.9 | 0.32 | 0.3 | 0 | 0 | 0.1 | 0 | 0.015 | 0 | 0 | 0 | 0 | 0 | 0.015 | 686 | van_der_wolk_1
0.43 | 0.9 | 0.32 | 0.3 | 0 | 0 | 0.1 | 0 | 0.015 | 0 | 0 | 0 | 0 | 0 | 0.015 | 695 | van_der_wolk_1
0.43 | 0.83 | 1.55 | 0.91 | 3.02 | 0.4 | 0.12 | 0 | 0 | 0 | 0 | 0 | 0 | 0 | 0 | 569 | van_der_wolk_1
0.44 | 0.66 | 0.22 | 0.15 | 0 | 0 | 0.02 | 0 | 0 | 0 | 0 | 0 | 0 | 0 | 0 | 621 | van_der_wolk_1
0.44 | 0.66 | 0.22 | 0.15 | 0 | 0 | 0.02 | 0 | 0 | 0 | 0 | 0 | 0 | 0 | 0 | 617 | van_der_wolk_1
0.44 | 0.66 | 0.22 | 0.15 | 0 | 0 | 0.02 | 0 | 0 | 0 | 0 | 0 | 0 | 0 | 0 | 617 | van_der_wolk_1
0.44 | 0.66 | 0.22 | 0.15 | 0 | 0 | 0.02 | 0 | 0 | 0 | 0 | 0 | 0 | 0 | 0 | 621 | van_der_wolk_1
0.44 | 0.75 | 0.26 | 1.7 | 0.17 | 0.08 | 0.09 | 0 | 0 | 0 | 0.18 | 0 | 0 | 0 | 0 | 578 | van_der_wolk_1
0.44 | 0.75 | 0.26 | 1.7 | 0.17 | 0.08 | 0.09 | 0 | 0 | 0 | 0.18 | 0 | 0 | 0 | 0 | 578 | van_der_wolk_1
0.44 | 0.75 | 0.26 | 1.7 | 0.17 | 0.08 | 0.09 | 0 | 0 | 0 | 0.18 | 0 | 0 | 0 | 0 | 573 | van_der_wolk_1
0.44 | 0.75 | 0.26 | 1.7 | 0.17 | 0.08 | 0.09 | 0 | 0 | 0 | 0.18 | 0 | 0 | 0 | 0 | 569 | van_der_wolk_1
0.45 | 1.04 | 0.35 | 1.22 | 0.05 | 0.05 | 0.13 | 0 | 0 | 0 | 0.16 | 0 | 0 | 0 | 0 | 564 | van_der_wolk_1
0.45 | 1.34 | 1.45 | 0 | 0 | 0 | 0.1 | 0 | 0 | 0 | 0 | 0 | 0 | 0 | 0 | 560 | van_der_wolk_1
0.47 | 0.82 | 0.35 | 1.2 | 0.04 | 0 | 0.11 | 0 | 0 | 0 | 0.14 | 0 | 0 | 0 | 0 | 573 | van_der_wolk_1
0.47 | 0.82 | 0.35 | 1.2 | 0.04 | 0 | 0.11 | 0 | 0 | 0 | 0.14 | 0 | 0 | 0 | 0 | 573 | van_der_wolk_1
0.47 | 0.82 | 0.35 | 1.2 | 0.04 | 0 | 0.11 | 0 | 0 | 0 | 0.14 | 0 | 0 | 0 | 0 | 564 | van_der_wolk_1
0.47 | 0.82 | 0.35 | 1.2 | 0.04 | 0 | 0.11 | 0 | 0 | 0 | 0.14 | 0 | 0 | 0 | 0 | 573 | van_der_wolk_1
0.47 | 1.04 | 0.35 | 1.2 | 0.05 | 0.05 | 0.12 | 0 | 0 | 0 | 0.16 | 0 | 0 | 0 | 0 | 560 | van_der_wolk_1
0.47 | 1.04 | 0.35 | 1.2 | 0.05 | 0.05 | 0.12 | 0 | 0 | 0 | 0.16 | 0 | 0 | 0 | 0 | 564 | van_der_wolk_1
0.47 | 1.04 | 0.35 | 1.2 | 0.05 | 0.05 | 0.12 | 0 | 0 | 0 | 0.16 | 0 | 0 | 0 | 0 | 569 | van_der_wolk_1
0.47 | 1.04 | 0.35 | 1.2 | 0.05 | 0.05 | 0.12 | 0 | 0 | 0 | 0.16 | 0 | 0 | 0 | 0 | 569 | van_der_wolk_1
0.49 | 0.78 | 0.26 | 1.04 | 0.5 | 0.96 | 0.09 | 0 | 0 | 0 | 0 | 0 | 0 | 0 | 0 | 564 | van_der_wolk_1
0.51 | 0.72 | 0.27 | 0.94 | 0 | 0 | 0.2 | 0 | 0 | 0 | 0 | 0 | 0 | 0 | 0 | 591 | van_der_wolk_1
0.52 | 0.7 | 0.29 | 1.09 | 1.12 | 0.43 | 0.14 | 0 | 0 | 0 | 0 | 0 | 0 | 0 | 0 | 538 | van_der_wolk_1
0.52 | 0.7 | 0.29 | 1.09 | 1.12 | 0.43 | 0.14 | 0 | 0 | 0 | 0 | 0 | 0 | 0 | 0 | 534 | van_der_wolk_1
0.55 | 0.98 | 0.22 | 1.02 | 0.01 | 0 | 0.11 | 0 | 0 | 0 | 0.07 | 0 | 0 | 0 | 0 | 547 | van_der_wolk_1
0.55 | 0.98 | 0.22 | 1.02 | 0.01 | 0 | 0.11 | 0 | 0 | 0 | 0.07 | 0 | 0 | 0 | 0 | 538 | van_der_wolk_1
0.55 | 0.98 | 0.22 | 1.02 | 0.01 | 0 | 0.11 | 0 | 0 | 0 | 0.07 | 0 | 0 | 0 | 0 | 543 | van_der_wolk_1
0.55 | 0.98 | 0.22 | 1.02 | 0.01 | 0 | 0.11 | 0 | 0 | 0 | 0.07 | 0 | 0 | 0 | 0 | 551 | van_der_wolk_1
0.55 | 0.98 | 0.22 | 1.02 | 0.01 | 0 | 0.11 | 0 | 0 | 0 | 0.07 | 0 | 0 | 0 | 0 | 551 | van_der_wolk_1
0.55 | 0.98 | 0.22 | 1.02 | 0.01 | 0 | 0.11 | 0 | 0 | 0 | 0.07 | 0 | 0 | 0 | 0 | 543 | van_der_wolk_1
0.55 | 0.5 | 0.87 | 0.1 | 0.1 | 0.55 | 0.22 | 0 | 0 | 0 | 0 | 0 | 0 | 0 | 0 | 564 | van_der_wolk_1
0.55 | 0.9 | 1 | 0.4 | 2.75 | 0.45 | 0.11 | 0 | 0 | 0 | 0 | 0 | 0 | 0 | 0 | 543 | van_der_wolk_1
0.56 | 0.67 | 0.31 | 0.76 | 1.53 | 0.24 | 0.14 | 0 | 0.01 | 0 | 0.06 | 0 | 0 | 0 | 0 | 508 | van_der_wolk_1
0.58 | 0.65 | 0.3 | 0.12 | 0.05 | 0.5 | 0.03 | 0 | 0.051 | 0 | 0.08 | 0 | 0 | 0 | 0 | 560 | van_der_wolk_1
0.58 | 0.65 | 0.3 | 0.12 | 0.05 | 0.5 | 0.03 | 0 | 0.051 | 0 | 0.08 | 0 | 0 | 0 | 0 | 569 | van_der_wolk_1
0.58 | 0.08 | 0.89 | 1.27 | 0.06 | 0.02 | 0.11 | 0 | 0 | 0 | 0.14 | 0 | 0 | 0 | 0 | 538 | van_der_wolk_1
0.58 | 0.81 | 0.89 | 1.27 | 0.06 | 0.02 | 0.11 | 0 | 0 | 0 | 0.14 | 0 | 0 | 0 | 0 | 530 | van_der_wolk_1
0.64 | 0.73 | 0.82 | 1.26 | 0.05 | 0 | 0.16 | 0 | 0.006 | 0 | 0.03 | 0 | 0 | 0 | 0.012 | 469 | van_der_wolk_1
0.65 | 1.14 | 0.4 | 1.15 | 0 | 0 | 0.15 | 0 | 0 | 0 | 0 | 0 | 0 | 0 | 0.005 | 473 | van_der_wolk_1
0.65 | 1.14 | 0.4 | 1.15 | 0 | 0 | 0.15 | 0 | 0 | 0 | 0 | 0 | 0 | 0 | 0.005 | 464 | van_der_wolk_1
0.67 | 1.39 | 0.75 | 0.03 | 0.32 | 0 | 0.19 | 0 | 0.002 | 0 | 0.4 | 0 | 0 | 0 | 0.01 | 473 | van_der_wolk_1
0.69 | 1.41 | 0.7 | 0.05 | 0.03 | 0 | 0.19 | 0 | 0.005 | 0 | 0.03 | 0 | 0 | 0 | 0.007 | 486 | van_der_wolk_1
0.75 | 0.7 | 0 | 0.75 | 1.35 | 0.3 | 0.15 | 0 | 0 | 0 | 0 | 0 | 0 | 0 | 0 | 504 | van_der_wolk_1
0.78 | 1.61 | 0.48 | 0 | 0 | 0 | 0.16 | 0 | 0.018 | 0 | 0.18 | 0 | 0 | 0 | 0.018 | 651 | van_der_wolk_1
0.11 | 0.47 | 0.21 | 2.29 | 0.14 | 1.02 | 0 | 0 | 0 | 0 | 0.18 | 0 | 0 | 0 | 0 | 738 | van_der_wolk_2
0.13 | 0.56 | 0.26 | 0.07 | 0.05 | 0 | 0 | 0 | 0 | 0 | 0.2 | 0 | 0 | 0 | 0 | 723 | van_der_wolk_2
0.13 | 0.51 | 0.31 | 1.5 | 1.55 | 0.06 | 0 | 0 | 0.01 | 0 | 0.22 | 0 | 0 | 0 | 0 | 713 | van_der_wolk_2
0.13 | 0.51 | 0.31 | 1.5 | 1.55 | 0.06 | 0 | 0 | 0.01 | 0 | 0.22 | 0 | 0 | 0 | 0 | 713 | van_der_wolk_2
0.13 | 0.63 | 0.32 | 0.95 | 0.07 | 0.86 | 0.19 | 0 | 0 | 0 | 0 | 0 | 0 | 0 | 0 | 703 | van_der_wolk_2
0.15 | 0.67 | 0.48 | 1.2 | 0.25 | 0 | 0.31 | 0 | 0 | 0 | 0.18 | 0 | 0 | 0 | 0 | 708 | van_der_wolk_2
0.16 | 1.12 | 0.22 | 0.99 | 0.12 | 0.02 | 0.01 | 0 | 0.015 | 0 | 0.22 | 0 | 0 | 0 | 0 | 673 | van_der_wolk_2
0.16 | 1.12 | 0.22 | 0.99 | 0.12 | 0.02 | 0.01 | 0 | 0.015 | 0 | 0.22 | 0 | 0 | 0 | 0 | 673 | van_der_wolk_2
0.16 | 0.5 | 0.31 | 1.95 | 2.02 | 0.03 | 0.01 | 0 | 0.03 | 0 | 0.2 | 0 | 0 | 0 | 0 | 723 | van_der_wolk_2
0.16 | 0.5 | 0.31 | 1.95 | 2.02 | 0.03 | 0.01 | 0 | 0.03 | 0 | 0.2 | 0 | 0 | 0 | 0 | 723 | van_der_wolk_2
0.17 | 0.79 | 0.27 | 0.08 | 0.45 | 0.41 | 0.02 | 0 | 0 | 0 | 0.16 | 0 | 0 | 0 | 0 | 693 | van_der_wolk_2
0.18 | 0.39 | 0.39 | 0.586 | 1.207 | 0.289 | 0.098 | 0 | 0.014 | 0.555 | 0.117 | 0.014 | 0.011 | 0.001 | 0.006 | 342 | van_der_wolk_2
0.18 | 0.62 | 0.25 | 0.8 | 0.14 | 0.4 | 0 | 0 | 0 | 0 | 0.18 | 0 | 0 | 0 | 0 | 708 | van_der_wolk_2
0.19 | 1.12 | 0.38 | 0.28 | 0.79 | 0.27 | 0 | 0 | 0 | 0 | 0.98 | 0 | 0 | 0 | 0 | 673 | van_der_wolk_2
0.19 | 1.12 | 0.38 | 0.28 | 0.79 | 0.27 | 0 | 0 | 0 | 0 | 0.98 | 0 | 0 | 0 | 0 | 673 | van_der_wolk_2
0.19 | 1.2 | 0.42 | 0.08 | 0.06 | 0 | 0 | 0 | 0.001 | 0 | 0.21 | 0 | 0 | 0 | 0 | 703 | van_der_wolk_2
0.2 | 1.2 | 0.38 | 0.06 | 0.55 | 0 | 0 | 0 | 0 | 0 | 0.91 | 0 | 0 | 0 | 0 | 668 | van_der_wolk_2
0.2 | 1.2 | 0.53 | 0.1 | 0 | 0 | 0 | 0 | 0.001 | 0 | 0.17 | 0 | 0 | 0 | 0 | 703 | van_der_wolk_2
0.22 | 0.64 | 0.25 | 0.97 | 0.33 | 0.23 | 0 | 0 | 0 | 0 | 0.16 | 0 | 0 | 0 | 0 | 673 | van_der_wolk_2
0.22 | 0.64 | 0.25 | 0.97 | 0.33 | 0.23 | 0 | 0 | 0 | 0 | 0.16 | 0 | 0 | 0 | 0 | 673 | van_der_wolk_2
0.23 | 1.53 | 0.4 | 0.03 | 0 | 0 | 0 | 0 | 0 | 0 | 0 | 0 | 0 | 0 | 0 | 673 | van_der_wolk_2
0.23 | 1.32 | 0.45 | 0.05 | 0 | 0 | 0 | 0 | 0.026 | 0 | 0 | 0 | 0 | 0 | 0 | 683 | van_der_wolk_2
0.23 | 0.68 | 0.47 | 0.96 | 0 | 0.39 | 0 | 0 | 0 | 0 | 0 | 0 | 0 | 0 | 0 | 698 | van_der_wolk_2
0.24 | 1.06 | 0.21 | 0.79 | 0.18 | 0.02 | 0.1 | 0 | 0 | 0 | 0.17 | 0 | 0 | 0 | 0 | 693 | van_der_wolk_2
0.24 | 1.06 | 0.21 | 0.79 | 0.18 | 0.02 | 0.1 | 0 | 0 | 0 | 0.17 | 0 | 0 | 0 | 0 | 693 | van_der_wolk_2
0.28 | 0.36 | 0.11 | 2.57 | 0.04 | 0.03 | 0.35 | 0 | 0 | 8.88 | 0 | 0 | 0 | 0 | 0 | 693 | van_der_wolk_2
0.28 | 0.39 | 0.16 | 2.35 | 0.06 | 0.06 | 0.53 | 0 | 0 | 4.1 | 0 | 0 | 0 | 0 | 0 | 673 | van_der_wolk_2
0.3 | 0.64 | 0.22 | 1.01 | 0.11 | 0.24 | 0 | 0 | 0 | 0 | 0.19 | 0 | 0 | 0 | 0 | 658 | van_der_wolk_2
0.3 | 0.64 | 0.22 | 1.01 | 0.11 | 0.24 | 0 | 0 | 0 | 0 | 0.19 | 0 | 0 | 0 | 0 | 658 | van_der_wolk_2
0.3 | 0.46 | 0.24 | 1.44 | 2.06 | 0.37 | 0 | 0 | 0 | 0 | 0.2 | 0 | 0 | 0 | 0 | 623 | van_der_wolk_2
0.3 | 0.46 | 0.24 | 1.44 | 2.06 | 0.37 | 0 | 0 | 0 | 0 | 0.2 | 0 | 0 | 0 | 0 | 623 | van_der_wolk_2
0.3 | 0.51 | 0.32 | 0.07 | 3.03 | 0 | 0 | 0 | 0.032 | 0 | 0 | 0 | 0 | 0 | 0 | 613 | van_der_wolk_2
0.35 | 0.65 | 0.23 | 1.11 | 0.23 | 0.05 | 0 | 0 | 0 | 0 | 0.18 | 0 | 0 | 0 | 0 | 633 | van_der_wolk_2
0.36 | 0.928 | 0.46 | 0.684 | 0.687 | 0.26 | 0.07 | 0 | 0.006 | 0.06 | 0.064 | 0.002 | 0.001 | 0 | 0.002 | 613 | van_der_wolk_2
0.36 | 0.49 | 0.25 | 1.54 | 0.21 | 0.03 | 0 | 0 | 0 | 0 | 0.16 | 0 | 0 | 0 | 0 | 613 | van_der_wolk_2
0.36 | 0.49 | 0.25 | 1.54 | 0.21 | 0.03 | 0 | 0 | 0 | 0 | 0.16 | 0 | 0 | 0 | 0 | 613 | van_der_wolk_2
0.36 | 0.69 | 0.29 | 1.09 | 0.08 | 0.07 | 0.01 | 0 | 0 | 0 | 0.12 | 0 | 0 | 0 | 0 | 633 | van_der_wolk_2
0.36 | 0.69 | 0.29 | 1.09 | 0.08 | 0.07 | 0.01 | 0 | 0 | 0 | 0.12 | 0 | 0 | 0 | 0 | 633 | van_der_wolk_2
0.38 | 0.81 | 0.18 | 1.54 | 0.01 | 0.63 | 0.27 | 0 | 0 | 0 | 0 | 0 | 0 | 0 | 0 | 623 | van_der_wolk_2
0.38 | 0.64 | 0.23 | 0.99 | 0.08 | 0.16 | 0 | 0 | 0 | 0 | 0.17 | 0 | 0 | 0 | 0 | 633 | van_der_wolk_2
0.38 | 0.64 | 0.23 | 0.99 | 0.08 | 0.16 | 0 | 0 | 0 | 0 | 0.17 | 0 | 0 | 0 | 0 | 633 | van_der_wolk_2
0.38 | 1.14 | 1.05 | 0.23 | 0 | 0 | 0.02 | 0 | 0 | 0 | 0 | 0 | 0 | 0 | 0 | 603 | van_der_wolk_2
0.38 | 1.14 | 1.05 | 0.23 | 0 | 0 | 0.02 | 0 | 0 | 0 | 0 | 0 | 0 | 0 | 0 | 603 | van_der_wolk_2
0.38 | 0.79 | 1.37 | 0.16 | 0.16 | 0 | 0.01 | 0 | 0 | 0 | 0.1 | 0 | 0 | 0 | 0 | 628 | van_der_wolk_2
0.39 | 0.45 | 0.58 | 1.45 | 0.13 | 0.47 | 0.7 | 0 | 0 | 0.55 | 0 | 0 | 0 | 0 | 0 | 613 | van_der_wolk_2
0.39 | 0.45 | 0.58 | 1.45 | 0.13 | 0.47 | 0.7 | 0 | 0 | 0.55 | 0 | 0 | 0 | 0 | 0 | 633 | van_der_wolk_2
0.4 | 0.35 | 0.2 | 1.27 | 4.03 | 0.24 | 0.04 | 0 | 0 | 0 | 0.16 | 0 | 0 | 0 | 0 | 538 | van_der_wolk_2
0.4 | 0.35 | 0.2 | 1.27 | 4.03 | 0.24 | 0.04 | 0 | 0 | 0 | 0.16 | 0 | 0 | 0 | 0 | 543 | van_der_wolk_2
0.41 | 0.71 | 0.25 | 1.06 | 0.22 | 0.02 | 0 | 0 | 0 | 0 | 0.17 | 0 | 0 | 0 | 0 | 628 | van_der_wolk_2
0.42 | 1.82 | 0.27 | 0 | 0 | 0 | 0 | 0 | 0 | 0 | 0 | 0 | 0 | 0 | 0 | 613 | van_der_wolk_2
0.43 | 0.43 | 0.24 | 0.04 | 5 | 0 | 0 | 0 | 0.032 | 0 | 0 | 0 | 0 | 0 | 0 | 533 | van_der_wolk_2
0.43 | 0.75 | 0.27 | 1.31 | 0.11 | 0.72 | 0.23 | 0 | 0 | 0 | 0 | 0 | 0 | 0 | 0 | 598 | van_der_wolk_2
0.43 | 0.75 | 0.27 | 1.31 | 0.11 | 0.72 | 0.23 | 0 | 0 | 0 | 0 | 0 | 0 | 0 | 0 | 598 | van_der_wolk_2
0.43 | 1.67 | 0.28 | 0.32 | 0.11 | 0.03 | 0.1 | 0 | 0 | 0 | 0.06 | 0 | 0 | 0 | 0 | 583 | van_der_wolk_2
0.44 | 0.66 | 0.22 | 0.15 | 0 | 0 | 0.02 | 0 | 0 | 0 | 0 | 0 | 0 | 0 | 0 | 623 | van_der_wolk_2
0.44 | 0.66 | 0.22 | 0.15 | 0 | 0 | 0.02 | 0 | 0 | 0 | 0 | 0 | 0 | 0 | 0 | 623 | van_der_wolk_2
0.44 | 0.8 | 0.22 | 1.04 | 0.26 | 0.04 | 0 | 0 | 0 | 0 | 0.17 | 0 | 0 | 0 | 0 | 628 | van_der_wolk_2
0.44 | 0.8 | 0.22 | 1.04 | 0.26 | 0.04 | 0 | 0 | 0 | 0 | 0.17 | 0 | 0 | 0 | 0 | 628 | van_der_wolk_2
0.44 | 0.75 | 0.26 | 1.7 | 0.17 | 0.08 | 0.09 | 0 | 0 | 0 | 0.18 | 0 | 0 | 0 | 0 | 573 | van_der_wolk_2
0.44 | 0.75 | 0.26 | 1.7 | 0.17 | 0.08 | 0.09 | 0 | 0 | 0 | 0.18 | 0 | 0 | 0 | 0 | 573 | van_der_wolk_2
0.46 | 0.5 | 0.22 | 1 | 0.22 | 0.21 | 0 | 0 | 0 | 0 | 0.26 | 0 | 0 | 0 | 0 | 563 | van_der_wolk_2
0.46 | 0.5 | 0.22 | 1 | 0.22 | 0.21 | 0 | 0 | 0 | 0 | 0.26 | 0 | 0 | 0 | 0 | 563 | van_der_wolk_2
0.46 | 0.5 | 0.24 | 1.52 | 3.96 | 0.07 | 0 | 0 | 0 | 0.59 | 0.2 | 0 | 0 | 0 | 0 | 508 | van_der_wolk_2
0.47 | 0.82 | 0.35 | 1.2 | 0.04 | 0 | 0.11 | 0 | 0 | 0 | 0.14 | 0 | 0 | 0 | 0 | 573 | van_der_wolk_2
0.47 | 0.82 | 0.35 | 1.2 | 0.04 | 0 | 0.11 | 0 | 0 | 0 | 0.14 | 0 | 0 | 0 | 0 | 573 | van_der_wolk_2
0.47 | 1.04 | 0.35 | 1.2 | 0.05 | 0.05 | 0.12 | 0 | 0 | 0 | 0.16 | 0 | 0 | 0 | 0 | 563 | van_der_wolk_2
0.47 | 1.04 | 0.35 | 1.2 | 0.05 | 0.05 | 0.12 | 0 | 0 | 0 | 0.16 | 0 | 0 | 0 | 0 | 563 | van_der_wolk_2
0.48 | 1.98 | 0.28 | 0 | 0 | 0 | 0 | 0 | 0 | 0 | 0 | 0 | 0 | 0 | 0 | 563 | van_der_wolk_2
0.5 | 0.8 | 0.32 | 1.04 | 0.11 | 0.24 | 0 | 0 | 0 | 0 | 0.17 | 0 | 0 | 0 | 0 | 563 | van_der_wolk_2
0.5 | 0.8 | 0.32 | 1.04 | 0.11 | 0.24 | 0 | 0 | 0 | 0 | 0.17 | 0 | 0 | 0 | 0 | 563 | van_der_wolk_2
0.52 | 0.7 | 0.29 | 1.09 | 1.72 | 0.43 | 0.14 | 0 | 0 | 0 | 0 | 0 | 0 | 0 | 0 | 528 | van_der_wolk_2
0.52 | 0.7 | 0.29 | 1.09 | 1.72 | 0.43 | 0.14 | 0 | 0 | 0 | 0 | 0 | 0 | 0 | 0 | 548 | van_der_wolk_2
0.55 | 0.98 | 0.22 | 1.02 | 0.01 | 0 | 0.11 | 0 | 0 | 0 | 0.07 | 0 | 0 | 0 | 0 | 543 | van_der_wolk_2
0.55 | 0.98 | 0.22 | 1.02 | 0.01 | 0 | 0.11 | 0 | 0 | 0 | 0.07 | 0 | 0 | 0 | 0 | 543 | van_der_wolk_2
0.55 | 0.34 | 0.94 | 1.27 | 0.12 | 0.05 | 0.18 | 0 | 0 | 2.1 | 0 | 0 | 0 | 0 | 0 | 548 | van_der_wolk_2
0.55 | 0.34 | 0.94 | 1.27 | 0.12 | 0.05 | 0.18 | 0 | 0 | 2.1 | 0 | 0 | 0 | 0 | 0 | 583 | van_der_wolk_2
0.58 | 0.81 | 0.89 | 1.27 | 0.06 | 0.02 | 0.11 | 0 | 0 | 0 | 0.14 | 0 | 0 | 0 | 0 | 528 | van_der_wolk_2
0.58 | 0.81 | 0.89 | 1.27 | 0.06 | 0.02 | 0.11 | 0 | 0 | 0 | 0.14 | 0 | 0 | 0 | 0 | 543 | van_der_wolk_2
0.73 | 0.73 | 1.62 | 0.1 | 0.12 | 0 | 0.01 | 0 | 0 | 0 | 0.19 | 0 | 0 | 0 | 0 | 488 | van_der_wolk_2
0.76 | 0.29 | 0.22 | 0.11 | 0.07 | 0.02 | 0.02 | 0 | 0 | 0 | 0.17 | 0 | 0 | 0 | 0 | 483 | van_der_wolk_2
0.76 | 0.29 | 0.22 | 0.11 | 0.07 | 0.02 | 0.02 | 0 | 0 | 0 | 0.17 | 0 | 0 | 0 | 0 | 518 | van_der_wolk_2
0.98 | 1.84 | 0.08 | 0 | 0 | 0 | 0 | 0 | 0 | 0 | 0 | 0 | 0 | 0 | 0 | 393 | van_der_wolk_2
1.03 | 0.22 | 0.17 | 0.07 | 0.1 | 0.01 | 0 | 0 | 0 | 0 | 0.04 | 0 | 0 | 0 | 0 | 433 | van_der_wolk_2
1.03 | 0.22 | 0.17 | 0.07 | 0.1 | 0.01 | 0 | 0 | 0 | 0 | 0.04 | 0 | 0 | 0 | 0 | 448 | van_der_wolk_2
1.04 | 0.33 | 0.26 | 1.53 | 0.31 | 0 | 0 | 0 | 0 | 0 | 0.2 | 0 | 0 | 0 | 0 | 408 | van_der_wolk_2
1.04 | 0.33 | 0.26 | 1.53 | 0.31 | 0 | 0 | 0 | 0 | 0 | 0.2 | 0 | 0 | 0 | 0 | 518 | van_der_wolk_2
1.06 | 0.97 | 0.28 | 1.05 | 0.13 | 0.03 | 0 | 0 | 0 | 1.15 | 0.25 | 0 | 0 | 0 | 0 | 518 | van_der_wolk_2
1.42 | 0.61 | 0.37 | 1.37 | 0 | 0 | 0.18 | 0 | 0 | 0 | 0.04 | 0 | 0 | 0 | 0 | 493 | van_der_wolk_2
1.42 | 2.16 | 1.62 | 2.57 | 5.35 | 1.29 | 0.7 | 0 | 0.077 | 8.88 | 0.98 | 0.23 | 0.18 | 0.006 | 0.05 | 769 | van_der_wolk_2
0.15 | 0.57 | 0.28 | 0.63 | 0.91 | 0.61 | 0.3 | 0 | 0.032 | 0 | 0 | 0 | 0 | 0 | 0 | 691 | van_der_wolk_3
0.2 | 0.58 | 0.31 | 0 | 2.9 | 0.25 | 0 | 0 | 0 | 0 | 0 | 0 | 0 | 0 | 0 | 668 | van_der_wolk_3
0.21 | 0.56 | 0.27 | 0 | 2.95 | 0.51 | 0 | 0 | 0 | 0 | 0 | 0 | 0 | 0 | 0 | 669 | van_der_wolk_3
0.3 | 0.69 | 0.38 | 0.78 | 1.79 | 0.24 | 0 | 0 | 0 | 0 | 0 | 0 | 0 | 0 | 0 | 615 | van_der_wolk_3
0.3 | 0.69 | 0.4 | 0.99 | 0.2 | 0.43 | 0 | 0 | 0 | 0 | 0 | 0 | 0 | 0 | 0 | 633 | van_der_wolk_3
0.31 | 0.69 | 0.38 | 0.79 | 0.2 | 0.57 | 0 | 0 | 0 | 0 | 0 | 0 | 0 | 0 | 0 | 650 | van_der_wolk_3
0.32 | 0.86 | 1.44 | 1.01 | 0.51 | 0.49 | 0.071 | 0 | 0 | 0 | 0 | 0 | 0 | 0 | 0 | 601 | van_der_wolk_3
0.33 | 0.86 | 1.62 | 0.81 | 1.8 | 0.4 | 0.067 | 0 | 0 | 0 | 0 | 0 | 0 | 0 | 0 | 593 | van_der_wolk_3
0.34 | 0.8 | 0.38 | 0.34 | 0 | 0.78 | 0 | 0 | 0 | 0 | 0 | 0 | 0 | 0 | 0 | 631 | van_der_wolk_3
0.35 | 0.82 | 0.36 | 1.51 | 0 | 0.84 | 0 | 0 | 0 | 0 | 0 | 0 | 0 | 0 | 0 | 608 | van_der_wolk_3
0.35 | 0.8 | 0.36 | 0 | 2.58 | 0.78 | 0 | 0 | 0 | 0 | 0 | 0 | 0 | 0 | 0 | 581 | van_der_wolk_3
0.35 | 0.8 | 0.38 | 0.35 | 0 | 0.51 | 0 | 0 | 0 | 0 | 0 | 0 | 0 | 0 | 0 | 630 | van_der_wolk_3
0.35 | 0.83 | 0.39 | 0.35 | 0 | 0.24 | 0 | 0 | 0 | 0 | 0 | 0 | 0 | 0 | 0 | 635 | van_der_wolk_3
0.35 | 0.86 | 1.55 | 1.21 | 0.21 | 0.58 | 0.037 | 0 | 0 | 0 | 0 | 0 | 0 | 0 | 0 | 588 | van_der_wolk_3
0.35 | 0.86 | 1.58 | 1.5 | 0.23 | 0.58 | 0.071 | 0 | 0 | 0 | 0 | 0 | 0 | 0 | 0 | 584 | van_der_wolk_3
0.36 | 0.75 | 0.29 | 0 | 0.72 | 0.82 | 0 | 0 | 0 | 0 | 0 | 0 | 0 | 0 | 0 | 629 | van_der_wolk_3
0.36 | 0.8 | 0.3 | 0 | 0.75 | 0.02 | 0 | 0 | 0 | 0 | 0 | 0 | 0 | 0 | 0 | 596 | van_der_wolk_3
0.36 | 0.78 | 0.31 | 0 | 0.73 | 0.49 | 0 | 0 | 0 | 0 | 0 | 0 | 0 | 0 | 0 | 636 | van_der_wolk_3
0.36 | 0.82 | 0.35 | 0 | 1.41 | 0.74 | 0 | 0 | 0 | 0 | 0 | 0 | 0 | 0 | 0 | 607 | van_der_wolk_3
0.36 | 0.83 | 0.36 | 0 | 2.6 | 0.49 | 0 | 0 | 0 | 0 | 0 | 0 | 0 | 0 | 0 | 588 | van_der_wolk_3
0.36 | 0.86 | 0.37 | 0 | 2.62 | 0.02 | 0 | 0 | 0 | 0 | 0 | 0 | 0 | 0 | 0 | 597 | van_der_wolk_3
0.36 | 0.85 | 0.37 | 1.52 | 0 | 0.5 | 0 | 0 | 0 | 0 | 0 | 0 | 0 | 0 | 0 | 608 | van_der_wolk_3
0.36 | 0.86 | 0.37 | 1.54 | 0 | 0.01 | 0 | 0 | 0 | 0 | 0 | 0 | 0 | 0 | 0 | 609 | van_der_wolk_3
0.36 | 0.86 | 0.38 | 1.54 | 0 | 0.26 | 0 | 0 | 0 | 0 | 0 | 0 | 0 | 0 | 0 | 605 | van_der_wolk_3
0.36 | 0.84 | 0.38 | 0 | 2.6 | 0.24 | 0 | 0 | 0 | 0 | 0 | 0 | 0 | 0 | 0 | 593 | van_der_wolk_3
0.36 | 0.83 | 0.38 | 0.34 | 0 | 0.01 | 0 | 0 | 0 | 0 | 0 | 0 | 0 | 0 | 0 | 619 | van_der_wolk_3
0.36 | 1.47 | 0.41 | 0.76 | 0 | 0.5 | 0 | 0 | 0 | 0 | 0 | 0 | 0 | 0 | 0 | 596 | van_der_wolk_3
0.36 | 1.46 | 0.42 | 0.75 | 0 | 0.78 | 0 | 0 | 0 | 0 | 0 | 0 | 0 | 0 | 0 | 600 | van_der_wolk_3
0.37 | 0.82 | 0.36 | 0.73 | 0 | 0.76 | 0 | 0 | 0 | 0 | 0 | 0 | 0 | 0 | 0 | 614 | van_der_wolk_3
0.37 | 0.84 | 0.36 | 0 | 1.4 | 0.47 | 0 | 0 | 0 | 0 | 0 | 0 | 0 | 0 | 0 | 601 | van_der_wolk_3
0.37 | 0.85 | 0.36 | 0 | 1.44 | 0.02 | 0 | 0 | 0 | 0 | 0 | 0 | 0 | 0 | 0 | 601 | van_der_wolk_3
0.37 | 0.84 | 0.37 | 0.74 | 0 | 0.5 | 0 | 0 | 0 | 0 | 0 | 0 | 0 | 0 | 0 | 621 | van_der_wolk_3
0.37 | 0.85 | 0.37 | 0 | 1.44 | 0.24 | 0 | 0 | 0 | 0 | 0 | 0 | 0 | 0 | 0 | 611 | van_der_wolk_3
0.37 | 0.85 | 0.37 | 0.74 | 0 | 0.02 | 0 | 0 | 0 | 0 | 0 | 0 | 0 | 0 | 0 | 619 | van_der_wolk_3
0.37 | 0.85 | 0.39 | 0.73 | 0 | 0.26 | 0 | 0 | 0 | 0 | 0 | 0 | 0 | 0 | 0 | 615 | van_der_wolk_3
0.37 | 1.49 | 0.41 | 0.77 | 0 | 0.25 | 0 | 0 | 0 | 0 | 0 | 0 | 0 | 0 | 0 | 588 | van_der_wolk_3
0.37 | 0.8 | 1.47 | 0 | 0 | 0.79 | 0 | 0 | 0 | 0 | 0 | 0 | 0 | 0 | 0 | 605 | van_der_wolk_3
0.38 | 0.68 | 0.29 | 0 | 3.48 | 0.48 | 0 | 0 | 0 | 0 | 0 | 0 | 0 | 0 | 0 | 524 | van_der_wolk_3
0.38 | 0.82 | 0.32 | 0 | 0 | 0.26 | 0 | 0 | 0 | 0 | 0 | 0 | 0 | 0 | 0 | 590 | van_der_wolk_3
0.38 | 0.85 | 0.33 | 0.74 | 1.46 | 0.01 | 0 | 0 | 0 | 0 | 0 | 0 | 0 | 0 | 0 | 607 | van_der_wolk_3
0.38 | 0.82 | 0.34 | 0.75 | 1.46 | 0.74 | 0 | 0 | 0 | 0 | 0 | 0 | 0 | 0 | 0 | 585 | van_der_wolk_3
0.38 | 0.84 | 0.34 | 0.73 | 1.46 | 0.48 | 0 | 0 | 0 | 0 | 0 | 0 | 0 | 0 | 0 | 591 | van_der_wolk_3
0.38 | 0.85 | 0.35 | 0.73 | 1.45 | 0.24 | 0 | 0 | 0 | 0 | 0 | 0 | 0 | 0 | 0 | 591 | van_der_wolk_3
0.38 | 1.45 | 0.36 | 0 | 0 | 0.76 | 0 | 0 | 0 | 0 | 0 | 0 | 0 | 0 | 0 | 601 | van_der_wolk_3
0.38 | 1.5 | 0.4 | 0.77 | 0 | 0.02 | 0 | 0 | 0 | 0 | 0 | 0 | 0 | 0 | 0 | 588 | van_der_wolk_3
0.38 | 0.8 | 1.47 | 0 | 0 | 0.52 | 0 | 0 | 0 | 0 | 0 | 0 | 0 | 0 | 0 | 607 | van_der_wolk_3
0.38 | 0.82 | 1.48 | 0.72 | 0 | 0.77 | 0 | 0 | 0 | 0 | 0 | 0 | 0 | 0 | 0 | 607 | van_der_wolk_3
0.39 | 0.82 | 0.26 | 1 | 0 | 0.21 | 0 | 0 | 0 | 0 | 0 | 0 | 0 | 0 | 0 | 608 | van_der_wolk_3
0.39 | 0.69 | 0.29 | 0 | 3.56 | 0.24 | 0 | 0 | 0 | 0 | 0 | 0 | 0 | 0 | 0 | 515 | van_der_wolk_3
0.39 | 0.73 | 0.35 | 0.75 | 2.51 | 0.49 | 0 | 0 | 0 | 0 | 0 | 0 | 0 | 0 | 0 | 534 | van_der_wolk_3
0.39 | 1.45 | 0.37 | 0 | 0 | 0.49 | 0 | 0 | 0 | 0 | 0 | 0 | 0 | 0 | 0 | 596 | van_der_wolk_3
0.39 | 0.71 | 0.39 | 0 | 3.53 | 0.02 | 0 | 0 | 0 | 0 | 0 | 0 | 0 | 0 | 0 | 523 | van_der_wolk_3
0.39 | 1.39 | 1.48 | 0.73 | 0 | 0.77 | 0 | 0 | 0 | 0 | 0 | 0 | 0 | 0 | 0 | 564 | van_der_wolk_3
0.39 | 0.8 | 1.48 | 0 | 0 | 0.26 | 0 | 0 | 0 | 0 | 0 | 0 | 0 | 0 | 0 | 609 | van_der_wolk_3
0.39 | 0.84 | 1.49 | 0.73 | 0 | 0.52 | 0 | 0 | 0 | 0 | 0 | 0 | 0 | 0 | 0 | 596 | van_der_wolk_3
0.39 | 1.41 | 1.49 | 0.74 | 0 | 0.51 | 0 | 0 | 0 | 0 | 0 | 0 | 0 | 0 | 0 | 562 | van_der_wolk_3
0.4 | 0.74 | 0.31 | 0.77 | 3.56 | 0.5 | 0 | 0 | 0 | 0 | 0 | 0 | 0 | 0 | 0 | 510 | van_der_wolk_3
0.4 | 1.32 | 0.33 | 0 | 0 | 0.004 | 0 | 0 | 0 | 0 | 0 | 0 | 0 | 0.004 | 0 | 599 | van_der_wolk_3
0.4 | 0.8 | 0.33 | 0 | 0 | 0.79 | 0 | 0 | 0 | 0 | 0 | 0 | 0 | 0 | 0 | 603 | van_der_wolk_3
0.4 | 0.8 | 0.33 | 0 | 0 | 0.79 | 0 | 0 | 0 | 0 | 0 | 0 | 0 | 0 | 0 | 603 | van_der_wolk_3
0.4 | 1.33 | 0.35 | 0 | 0 | 0.08 | 0 | 0 | 0 | 0 | 0 | 0 | 0 | 0.003 | 0 | 599 | van_der_wolk_3
0.4 | 0.82 | 0.35 | 0 | 0 | 0.53 | 0 | 0 | 0 | 0 | 0 | 0 | 0 | 0 | 0 | 599 | van_der_wolk_3
0.4 | 0.75 | 0.35 | 0 | 4.43 | 0.25 | 0 | 0 | 0 | 0 | 0 | 0 | 0 | 0 | 0 | 504 | van_der_wolk_3
0.4 | 0.82 | 0.35 | 0 | 0 | 0.53 | 0 | 0 | 0 | 0 | 0 | 0 | 0 | 0 | 0 | 601 | van_der_wolk_3
0.4 | 1.33 | 0.36 | 0 | 0 | 0.18 | 0 | 0 | 0 | 0 | 0 | 0 | 0 | 0.003 | 0 | 589 | van_der_wolk_3
0.4 | 0.87 | 0.36 | 0.34 | 0 | 0.25 | 0 | 0 | 0 | 0 | 0 | 0 | 0 | 0 | 0 | 603 | van_der_wolk_3
0.4 | 1.47 | 0.37 | 0 | 0 | 0.26 | 0 | 0 | 0 | 0 | 0 | 0 | 0 | 0 | 0 | 596 | van_der_wolk_3
0.4 | 0.73 | 0.38 | 0.75 | 2.58 | 0.24 | 0 | 0 | 0 | 0 | 0 | 0 | 0 | 0 | 0 | 549 | van_der_wolk_3
0.4 | 0.74 | 0.38 | 0.75 | 2.57 | 0.003 | 0 | 0 | 0 | 0 | 0 | 0 | 0 | 0 | 0 | 551 | van_der_wolk_3
0.4 | 0.72 | 0.4 | 0.75 | 0.78 | 0.5 | 0 | 0 | 0 | 0 | 0 | 0 | 0 | 0 | 0 | 567 | van_der_wolk_3
0.4 | 0.73 | 0.4 | 0.75 | 0.78 | 0.27 | 0 | 0 | 0 | 0 | 0 | 0 | 0 | 0 | 0 | 573 | van_der_wolk_3
0.4 | 0.74 | 0.4 | 0.75 | 0.78 | 0.03 | 0 | 0 | 0 | 0 | 0 | 0 | 0 | 0 | 0 | 573 | van_der_wolk_3
0.4 | 0.73 | 0.41 | 0.75 | 4.53 | 0.5 | 0 | 0 | 0 | 0 | 0 | 0 | 0 | 0 | 0 | 495 | van_der_wolk_3
0.4 | 1.39 | 1.37 | 0.76 | 1.34 | 0.52 | 0 | 0 | 0 | 0 | 0 | 0 | 0 | 0 | 0 | 519 | van_der_wolk_3
0.4 | 1.37 | 1.38 | 0.75 | 1.31 | 0.73 | 0 | 0 | 0 | 0 | 0 | 0 | 0 | 0 | 0 | 520 | van_der_wolk_3
0.4 | 0.81 | 1.48 | 0 | 0 | 0.02 | 0 | 0 | 0 | 0 | 0 | 0 | 0 | 0 | 0 | 601 | van_der_wolk_3
0.4 | 1.38 | 1.5 | 0 | 0 | 0.8 | 0 | 0 | 0 | 0 | 0 | 0 | 0 | 0 | 0 | 591 | van_der_wolk_3
0.4 | 0.84 | 1.5 | 0.74 | 0 | 0.26 | 0 | 0 | 0 | 0 | 0 | 0 | 0 | 0 | 0 | 595 | van_der_wolk_3
0.4 | 0.84 | 1.5 | 0.74 | 0 | 0.02 | 0 | 0 | 0 | 0 | 0 | 0 | 0 | 0 | 0 | 598 | van_der_wolk_3
0.4 | 1.4 | 1.51 | 0 | 0 | 0.53 | 0 | 0 | 0 | 0 | 0 | 0 | 0 | 0 | 0 | 589 | van_der_wolk_3
0.4 | 1.42 | 1.51 | 0.76 | 0 | 0.26 | 0 | 0 | 0 | 0 | 0 | 0 | 0 | 0 | 0 | 564 | van_der_wolk_3
0.41 | 0.76 | 0.32 | 0.77 | 3.59 | 0.25 | 0 | 0 | 0 | 0 | 0 | 0 | 0 | 0 | 0 | 514 | van_der_wolk_3
0.41 | 0.76 | 0.32 | 0.77 | 3.59 | 0.03 | 0 | 0 | 0 | 0 | 0 | 0 | 0 | 0 | 0 | 512 | van_der_wolk_3
0.41 | 0.84 | 0.34 | 0.35 | 0 | 0.77 | 0 | 0 | 0 | 0 | 0 | 0 | 0 | 0 | 0 | 607 | van_der_wolk_3
0.41 | 0.76 | 0.35 | 0 | 4.45 | 0.01 | 0 | 0 | 0 | 0 | 0 | 0 | 0 | 0 | 0 | 502 | van_der_wolk_3
0.41 | 0.84 | 0.35 | 0.35 | 0 | 0.49 | 0 | 0 | 0 | 0 | 0 | 0 | 0 | 0 | 0 | 609 | van_der_wolk_3
0.41 | 0.86 | 0.36 | 0.33 | 0 | 0.01 | 0 | 0 | 0 | 0 | 0 | 0 | 0 | 0 | 0 | 621 | van_der_wolk_3
0.41 | 0.74 | 0.4 | 0.75 | 4.56 | 0.03 | 0 | 0 | 0 | 0 | 0 | 0 | 0 | 0 | 0 | 510 | van_der_wolk_3
0.41 | 0.73 | 0.42 | 0.75 | 4.54 | 0.26 | 0 | 0 | 0 | 0 | 0 | 0 | 0 | 0 | 0 | 506 | van_der_wolk_3
0.41 | 1.41 | 1.41 | 0.78 | 1.36 | 0.26 | 0 | 0 | 0 | 0 | 0 | 0 | 0 | 0 | 0 | 515 | van_der_wolk_3
0.41 | 1.42 | 1.42 | 0.78 | 1.37 | 0.03 | 0 | 0 | 0 | 0 | 0 | 0 | 0 | 0 | 0 | 522 | van_der_wolk_3
0.41 | 1.41 | 1.51 | 0 | 0 | 0.27 | 0 | 0 | 0 | 0 | 0 | 0 | 0 | 0 | 0 | 597 | van_der_wolk_3
0.41 | 1.44 | 1.51 | 0.75 | 0 | 0.01 | 0 | 0 | 0 | 0 | 0 | 0 | 0 | 0 | 0 | 557 | van_der_wolk_3
0.41 | 1.42 | 1.52 | 0 | 0 | 0.02 | 0 | 0 | 0 | 0 | 0 | 0 | 0 | 0 | 0 | 588 | van_der_wolk_3
0.43 | 1.67 | 0.28 | 0.32 | 0.11 | 0.03 | 0.1 | 0 | 0 | 0 | 0.06 | 0 | 0 | 0 | 0 | 583 | van_der_wolk_3
0.53 | 0.83 | 0.34 | 0.92 | 0 | 0.21 | 0 | 0 | 0 | 0 | 0 | 0 | 0 | 0 | 0 | 527 | van_der_wolk_3
0.33 | 0.62 | 0.21 | 0.1 | 0.89 | 0.05 | 0 | 0 | 0 | 0 | 0 | 0 | 0 | 0 | 0 | 633 | En-12
0.19 | 1.37 | 0.14 | 0.2 | 0.56 | 0.31 | 0 | 0 | 0 | 0 | 0 | 0 | 0 | 0 | 0 | 653 | En-13
0.29 | 1.67 | 0.26 | 0.12 | 0.21 | 0.04 | 0 | 0 | 0 | 0 | 0.11 | 0 | 0 | 0 | 0 | 573 | En-14
0.33 | 1.54 | 0.23 | 0.15 | 0.18 | 0.05 | 0 | 0 | 0 | 0 | 0 | 0 | 0 | 0 | 0 | 593 | En-15
0.33 | 1.48 | 0.18 | 0.16 | 0.26 | 0.27 | 0 | 0 | 0 | 0 | 0.14 | 0 | 0 | 0 | 0 | 613 | En-16
0.38 | 1.49 | 0.25 | 0 | 0 | 0.41 | 0 | 0 | 0 | 0 | 0 | 0 | 0 | 0 | 0 | 558 | En-17
0.48 | 0.86 | 0.25 | 0.98 | 0.18 | 0.04 | 0 | 0 | 0 | 0 | 0.09 | 0 | 0 | 0 | 0 | 553 | En-18
0.41 | 0.67 | 0.23 | 1.01 | 0.2 | 0.23 | 0 | 0 | 0 | 0 | 0 | 0 | 0 | 0 | 0 | 578 | En-19
0.33 | 0.74 | 0.23 | 0.07 | 3.47 | 0 | 0 | 0 | 0 | 0 | 0 | 0 | 0 | 0 | 0 | 583 | En-21
0.32 | 0.61 | 0.28 | 0.63 | 3.22 | 0.22 | 0.025 | 0 | 0 | 0.16 | 0.12 | 0 | 0 | 0 | 0 | 583 | En-23
0.38 | 0.69 | 0.2 | 0.95 | 1.58 | 0.26 | 0 | 0 | 0 | 0 | 0 | 0 | 0 | 0 | 0 | 586 | En-24
0.31 | 0.62 | 0.2 | 0.64 | 2.63 | 0.58 | 0 | 0 | 0 | 0 | 0 | 0 | 0 | 0 | 0 | 589 | En-25
0.42 | 0.67 | 0.31 | 0.72 | 2.53 | 0.48 | 0 | 0 | 0 | 0 | 0 | 0 | 0 | 0 | 0 | 558 | En-26
0.25 | 0.52 | 0.15 | 1.14 | 3.33 | 0.65 | 0.16 | 0 | 0 | 0 | 0 | 0 | 0 | 0 | 0 | 613 | En-28
0.32 | 0.47 | 0.29 | 1.21 | 4.13 | 0.3 | 0.013 | 0 | 0 | 0.11 | 0.15 | 0 | 0 | 0 | 0 | 568 | En-30
1.08 | 0.53 | 0.25 | 1.46 | 0.33 | 0.06 | 0.025 | 0 | 0 | 0.11 | 0.09 | 0 | 0 | 0 | 0 | 478 | En-31
0.26 | 0.55 | 0.21 | 3.34 | 0.25 | 0.54 | 0 | 0 | 0 | 0 | 0 | 0 | 0 | 0 | 0 | 623 | En-40
0.75 | 0.7 | 0.33 | 0.17 | 0.2 | 0 | 0 | 0 | 0 | 0 | 0 | 0 | 0 | 0 | 0 | 483 | En-42
0.96 | 0.55 | 0.32 | 0.11 | 0.08 | 0 | 0 | 0 | 0 | 0 | 0 | 0 | 0 | 0 | 0 | 463 | En-44
0.55 | 0.87 | 1.74 | 0 | 0 | 0 | 0 | 0 | 0 | 0 | 0 | 0 | 0 | 0 | 0 | 528 | En-45
0.51 | 0.72 | 0.27 | 0.94 | 0.15 | 0.05 | 0.2 | 0 | 0 | 0.11 | 0.15 | 0 | 0 | 0 | 0 | 548 | En-47
0.24 | 0.27 | 0.37 | 13.32 | 0.32 | 0.06 | 0 | 0 | 0 | 0 | 0.09 | 0 | 0 | 0 | 0 | 553 | En-56
0.4 | 1.34 | 0.21 | 0.53 | 1.03 | 0.22 | 0 | 0 | 0 | 0 | 0.08 | 0 | 0 | 0 | 0 | 558 | En-100
0.39 | 0.62 | 0.23 | 1.11 | 1.44 | 0.18 | 0 | 0 | 0 | 0 | 0 | 0 | 0 | 0 | 0 | 593 | En-110
0.59 | 0.66 | 0.34 | 0.65 | 0.17 | 0.02 | 0 | 0 | 0 | 0 | 0 | 0 | 0 | 0 | 0 | 553 | En2-11
0.19 | 1.37 | 0.14 | 0.2 | 0.56 | 0.31 | 0 | 0 | 0 | 0 | 0 | 0 | 0 | 0 | 0 | 683 | En2-13
0.27 | 0.6 | 0.13 | 0.74 | 0.19 | 0.55 | 0 | 0 | 0 | 0 | 0 | 0 | 0 | 0 | 0 | 663 | En2-20
0.41 | 0.58 | 0.28 | 1.39 | 0.15 | 0.74 | 0 | 0 | 0 | 0 | 0 | 0 | 0 | 0 | 0 | 573 | En2-20B
0.32 | 0.47 | 0.29 | 1.21 | 4.13 | 0.3 | 0 | 0 | 0 | 0 | 0 | 0 | 0 | 0 | 0 | 573 | En2-30B
0.55 | 0.87 | 1.74 | 0.1 | 0.16 | 0.02 | 0 | 0 | 0 | 0 | 0 | 0 | 0 | 0 | 0 | 533 | En2-45
0.37 | 0.89 | 0.28 | 0.63 | 1.24 | 0.05 | 0 | 0 | 0 | 0 | 0 | 0 | 0 | 0 | 0 | 593 | En2-111
0.95 | 0.4 | 0.26 | 0.36 | 2.95 | 0.08 | 0 | 0 | 0 | 0 | 0 | 0 | 0 | 0 | 0 | 403 | En2-33
0.99 | 0.56 | 0.29 | 0.32 | 1.61 | 0.29 | 0 | 0 | 0 | 0 | 0 | 0 | 0 | 0 | 0 | 413 | En2-34
0.14 | 0.46 | 0.19 | 1.11 | 3.55 | 0.12 | 0 | 0 | 0 | 0 | 0 | 0 | 0 | 0 | 0 | 683 | En2-36
0.7 | 0.35 | 0.16 | 0.96 | 3.24 | 0.06 | 0 | 0 | 0 | 0 | 0 | 0 | 0 | 0 | 0 | 462 | En2-36B
1 | 0.3 | 0.12 | 0.9 | 3.27 | 0.07 | 0 | 0 | 0 | 0 | 0 | 0 | 0 | 0 | 0 | 393 | En2-36C
0.54 | 0.34 | 0.26 | 1.28 | 3.92 | 0.07 | 0 | 0 | 0 | 0 | 0 | 0 | 0 | 0 | 0 | 493 | En2-39A
1.02 | 0.47 | 0.27 | 1.22 | 4.15 | 0.05 | 0 | 0 | 0 | 0 | 0 | 0 | 0 | 0 | 0 | 393 | En2-39A2
0.15 | 0.38 | 0.2 | 1.16 | 4.33 | 0.17 | 0 | 0 | 0 | 0 | 0 | 0 | 0 | 0 | 0 | 635 | En2-39b
0.56 | 0.47 | 0.18 | 1.16 | 4.25 | 0.18 | 0 | 0 | 0 | 0 | 0 | 0 | 0 | 0 | 0 | 472 | En2-39B-2
0.93 | 0.5 | 0.3 | 1.18 | 4.25 | 0.16 | 0 | 0 | 0 | 0 | 0 | 0 | 0 | 0 | 0 | 388 | En2-39b-3
0.92 | 0.93 | 0.3 | 0.57 | 0.9 | 0.03 | 0 | 0 | 0 | 0 | 0 | 0 | 0 | 0 | 0 | 438 | En2-35I
0.96 | 0.74 | 0.26 | 0.84 | 1.19 | 0.09 | 0 | 0 | 0 | 0 | 0 | 0 | 0 | 0 | 0 | 408 | En2-352
1 | 0.99 | 0.28 | 1.12 | 1.42 | 0.11 | 0 | 0 | 0 | 0 | 0 | 0 | 0 | 0 | 0 | 403 | En2-353
0.19 | 0.9 | 0.21 | 1.08 | 1.87 | 0.18 | 0 | 0 | 0 | 0 | 0 | 0 | 0 | 0 | 0 | 683 | En2-354
0.97 | 1 | 0.33 | 1.13 | 1.93 | 0.23 | 0 | 0 | 0 | 0 | 0 | 0 | 0 | 0 | 0 | 443 | En2-354B
0.2 | 0.61 | 0.23 | 1.65 | 2 | 0.19 | 0 | 0 | 0 | 0 | 0 | 0 | 0 | 0 | 0 | 663 | En2-355
0.93 | 0.71 | 0.38 | 1.7 | 2.1 | 0.2 | 0 | 0 | 0 | 0 | 0 | 0 | 0 | 0 | 0 | 448 | En2-355-b
0.33 | 1.54 | 0.23 | 0.15 | 0.18 | 0.05 | 0 | 0 | 0 | 0 | 0 | 0 | 0 | 0 | 0 | 593 | Asm-11
0.43 | 1.57 | 0.23 | 0.12 | 0.2 | 0.07 | 0 | 0 | 0 | 0 | 0 | 0 | 0 | 0 | 0 | 574 | Asm-13
0.75 | 0.7 | 0.33 | 0.17 | 0.2 | 0 | 0 | 0 | 0 | 0 | 0 | 0 | 0 | 0 | 0 | 483 | Asm-23
0.96 | 0.55 | 0.32 | 0.11 | 0.08 | 0 | 0 | 0 | 0 | 0 | 0 | 0 | 0 | 0 | 0 | 463 | Asm-32
1.35 | 0.52 | 0.28 | 0 | 0 | 0 | 0 | 0 | 0 | 0 | 0 | 0 | 0 | 0 | 0 | 373 | Asm-37
0.8 | 1.88 | 0 | 0 | 0 | 0 | 0 | 0 | 0 | 0 | 0 | 0 | 0 | 0 | 0 | 450 | Asm-42
1.2 | 1.88 | 0 | 0 | 0 | 0 | 0 | 0 | 0 | 0 | 0 | 0 | 0 | 0 | 0 | 323 | Asm-43
0.4 | 1 | 0 | 0 | 0 | 0.1 | 0 | 0 | 0 | 0 | 0 | 0 | 0 | 0 | 0 | 589 | Asm-56
0.38 | 1.51 | 0.26 | 0.99 | 0.4 | 0 | 0 | 0 | 0 | 0 | 0 | 0 | 0 | 0 | 0 | 561 | Asm-60
0.34 | 1.06 | 0.2 | 0.23 | 0.75 | 0.02 | 0 | 0 | 0 | 0 | 0 | 0 | 0 | 0 | 0 | 598 | Asm-68
0.76 | 0.41 | 0.2 | 0.13 | 2.5 | 0.08 | 0 | 0 | 0 | 0 | 0.12 | 0 | 0 | 0 | 0 | 473 | Asm-72
0.37 | 0.68 | 0 | 0 | 3.41 | 0 | 0 | 0 | 0 | 0 | 0 | 0 | 0 | 0 | 0 | 573 | Asm-77
0.4 | 0.57 | 0 | 0 | 3.49 | 0.01 | 0 | 0 | 0 | 0 | 0 | 0 | 0 | 0 | 0 | 573 | Asm-78
0.4 | 0.52 | 0 | 0 | 5 | 0 | 0 | 0 | 0 | 0 | 0 | 0 | 0 | 0 | 0 | 566 | Asm-84
0.6 | 0.52 | 0 | 0 | 5 | 0 | 0 | 0 | 0 | 0 | 0 | 0 | 0 | 0 | 0 | 573 | Asm-85
1.2 | 0.52 | 0.28 | 0.07 | 5 | 0.03 | 0 | 0 | 0 | 0 | 0 | 0 | 0 | 0 | 0 | 310 | Asm-88
0.08 | 0.49 | 0 | 0 | 8.94 | 0 | 0 | 0 | 0 | 0 | 0 | 0 | 0 | 0 | 0 | 633 | Asm-93
0.35 | 0.65 | 0.13 | 0.55 | 1.27 | 0 | 0 | 0 | 0 | 0 | 0 | 0 | 0 | 0 | 0 | 613 | Asm-98
0.38 | 0.72 | 0 | 0.49 | 1.32 | 0 | 0 | 0 | 0 | 0 | 0 | 0 | 0 | 0 | 0 | 605 | Asm-99
0.4 | 0.45 | 0 | 1.52 | 3.33 | 0 | 0 | 0 | 0 | 0 | 0 | 0 | 0 | 0 | 0 | 573 | Asm-102
0.6 | 0.45 | 0 | 1.52 | 3.33 | 0 | 0 | 0 | 0 | 0 | 0 | 0 | 0 | 0 | 0 | 505 | Asm-103
0.28 | 0.7 | 0.47 | 5.25 | 0 | 0.62 | 0 | 0 | 0.05 | 0 | 0 | 0 | 0 | 0 | 0 | 673 | Asm-335
0.22 | 0.54 | 0 | 12.46 | 0.64 | 0.99 | 0.29 | 0 | 0 | 0 | 0 | 0 | 0 | 0 | 0 | 553 | Asm-325
0.11 | 0.44 | 0.37 | 12.18 | 0.16 | 0 | 0 | 0 | 0 | 0 | 0 | 0 | 0 | 0 | 0 | 623 | Asm-324
1.32 | 0.28 | 0.5 | 0.22 | 0 | 0 | 0 | 0 | 0 | 3.51 | 0 | 0 | 0 | 0 | 0 | 441 | Asm-316
0.75 | 0.7 | 0 | 0.75 | 1.5 | 0.3 | 0 | 0 | 0 | 0 | 0 | 0 | 0 | 0 | 0 | 494 | Asm-313
0.45 | 0.7 | 0 | 1 | 0 | 0 | 0.2 | 0 | 0 | 0 | 0 | 0 | 0 | 0 | 0 | 589 | Asm-311
1.01 | 0.5 | 0.3 | 1.21 | 0 | 0 | 0 | 0 | 0 | 0 | 0 | 0 | 0 | 0 | 0 | 477 | Asm-310
0.14 | 0.41 | 0.21 | 5.12 | 0.19 | 0.51 | 0 | 0 | 0 | 0 | 0 | 0 | 0 | 0 | 0 | 655 | Asm-308
0.6 | 0.75 | 1.9 | 0.25 | 0 | 0.3 | 0 | 0 | 0 | 0 | 0 | 0 | 0 | 0 | 0 | 533 | Asm-305
0.5 | 0 | 0 | 1.25 | 0 | 0 | 0.2 | 0 | 0 | 2.75 | 0 | 0 | 0 | 0 | 0 | 588 | Asm-303
0.85 | 1.18 | 0.26 | 0.5 | 0 | 0 | 0 | 0 | 0 | 0.44 | 0 | 0 | 0 | 0 | 0 | 477 | Asm-301
0.97 | 0.48 | 0.4 | 4.58 | 0 | 1.04 | 0.25 | 0 | 0 | 0 | 0 | 0 | 0 | 0 | 0 | 438 | Asm-300
2.25 | 0 | 0 | 11.5 | 0 | 0.8 | 0.2 | 0 | 0 | 0 | 0 | 0 | 0 | 0 | 0 | 422 | Asm-299
1.5 | 0 | 0 | 11.5 | 0 | 0.8 | 0.2 | 0 | 0 | 0 | 0 | 0 | 0 | 0 | 0 | 494 | Asm-298
0.28 | 0 | 0 | 3.25 | 0 | 0 | 0.25 | 0 | 0 | 9 | 0 | 0 | 0 | 0 | 0 | 652 | Asm-297
0.4 | 0 | 1.15 | 5.25 | 0 | 0 | 0 | 0 | 0 | 4.25 | 0 | 0 | 0 | 0 | 0 | 528 | Asm-295
0.4 | 0 | 1.05 | 5 | 0 | 1.35 | 1.1 | 0 | 0 | 0 | 0 | 0 | 0 | 0 | 0 | 599 | Asm-294
0.4 | 0 | 1.05 | 5 | 0 | 1.35 | 0.35 | 0 | 0 | 0 | 0 | 0 | 0 | 0 | 0 | 542 | Asm-292
0.8 | 0 | 0 | 4 | 0 | 0.75 | 2 | 5 | 0 | 14 | 0 | 0 | 0 | 0 | 0 | 460 | Asm-289
0.73 | 0 | 0 | 4 | 0 | 0 | 2 | 0 | 0 | 14 | 0 | 0 | 0 | 0 | 0 | 477 | Asm-288
0.72 | 0.23 | 0.43 | 4.04 | 0 | 0 | 1.24 | 4.72 | 0 | 18.38 | 0 | 0 | 0 | 0 | 0 | 450 | Asm-287
0.85 | 0 | 0 | 4 | 0 | 0.75 | 2.1 | 0 | 0 | 0 | 0 | 0 | 0 | 0 | 0 | 472 | Asm-286
0.72 | 0.27 | 0.39 | 4.09 | 0 | 0 | 1.25 | 0 | 0 | 18.59 | 0 | 0 | 0 | 0 | 0 | 472 | Asm-285
0.81 | 0.41 | 0.31 | 4.11 | 0 | 4.27 | 1.51 | 5.22 | 0 | 5.46 | 0 | 0 | 0 | 0 | 0 | 450 | Asm-284
0.85 | 0 | 0 | 4 | 0 | 8 | 1.9 | 0 | 0 | 0 | 0 | 0 | 0 | 0 | 0 | 466 | Asm-283
0.83 | 0.32 | 0.25 | 3.89 | 0 | 4.3 | 1.3 | 0 | 0 | 5.79 | 0 | 0 | 0 | 0 | 0 | 450 | Asm-282
0.81 | 0.24 | 0.26 | 4.1 | 0 | 4.69 | 1.64 | 0 | 0 | 5.95 | 0 | 0 | 0 | 0 | 0 | 483 | Asm-281
0.45 | 0.8 | 0.25 | 1.15 | 0.55 | 1 | 0.05 | 0 | 0 | 0 | 0 | 0 | 0 | 0 | 0 | 560 | Asm-279
0.41 | 0.57 | 0 | 1.57 | 0 | 0.36 | 0 | 0 | 1.26 | 0 | 0 | 0 | 0 | 0 | 0 | 597 | Asm-273
0.49 | 0.54 | 0 | 0 | 0 | 0 | 0 | 0 | 0 | 0 | 1.49 | 0 | 0 | 0 | 0 | 594 | Asm-271
0.78 | 0.86 | 0 | 0.49 | 0.59 | 0.21 | 0 | 0 | 0 | 0 | 0 | 0 | 0 | 0.0025 | 0 | 485 | Asm-264
0.5 | 0.77 | 0 | 0.5 | 0.6 | 0.21 | 0 | 0 | 0 | 0 | 0 | 0 | 0 | 0.0016 | 0 | 561 | Asm-263
0.45 | 0.89 | 0 | 0.66 | 0.59 | 0.12 | 0 | 0 | 0 | 0 | 0 | 0 | 0 | 0.0015 | 0 | 573 | Asm-262
0.43 | 1.02 | 0 | 0.48 | 0.31 | 0.13 | 0 | 0 | 0 | 0 | 0 | 0 | 0 | 0.0009 | 0 | 583 | Asm-260
0.62 | 0.82 | 2.01 | 0.07 | 0 | 0 | 0 | 0 | 0 | 0 | 0 | 0 | 0 | 0 | 0 | 523 | Asm-253
0.55 | 0.78 | 1.62 | 0.77 | 0 | 0 | 0 | 0 | 0 | 0 | 0 | 0 | 0 | 0 | 0 | 547 | Asm-252
0.54 | 0.23 | 1.27 | 0.05 | 0 | 0 | 0 | 0 | 0 | 0 | 0 | 0 | 0 | 0 | 0 | 583 | Asm-251
0.53 | 0.24 | 2.32 | 0.32 | 0 | 0 | 0 | 0 | 0 | 0 | 0 | 0 | 0 | 0 | 0 | 588 | Asm-250
0.51 | 0.25 | 3.8 | 0.32 | 0 | 0 | 0 | 0 | 0 | 0 | 0 | 0 | 0 | 0 | 0 | 585 | Asm-249
0.57 | 0.82 | 0 | 1.07 | 1.16 | 0.26 | 0 | 0 | 0 | 0 | 0 | 0 | 0 | 0 | 0 | 533 | Asm-245
0.38 | 1.08 | 0.7 | 0.4 | 0.34 | 0.11 | 0 | 0 | 0 | 0 | 0 | 0 | 0 | 0 | 0 | 594 | Asm-244
0.59 | 0.89 | 0 | 0.64 | 0.53 | 0.22 | 0 | 0 | 0 | 0 | 0 | 0 | 0 | 0 | 0 | 527 | Asm-241
0.3 | 0.8 | 0 | 0.55 | 0.54 | 0.21 | 0 | 0 | 0 | 0 | 0 | 0 | 0 | 0 | 0 | 644 | Asm-240
0.44 | 1.64 | 0.06 | 1.64 | 1.84 | 0.4 | 0.15 | 0 | 0 | 0 | 0 | 0 | 0 | 0 | 0 | 566 | Asm-238
0.32 | 0.51 | 0.19 | 1.37 | 3.02 | 0.48 | 0.18 | 0 | 0 | 0 | 0 | 0 | 0 | 0 | 0 | 588 | Asm-237
0.43 | 0.74 | 0 | 0.92 | 0 | 0 | 0.16 | 0 | 0 | 0 | 0 | 0 | 0 | 0 | 0 | 594 | Asm-225
1.02 | 0.36 | 0 | 1.41 | 0.2 | 0 | 0 | 0 | 0 | 0 | 0 | 0 | 0 | 0 | 0 | 419.26 | Asm-217
0.19 | 0 | 0 | 0 | 0 | 0 | 0 | 0 | 0 | 0 | 0 | 0 | 0 | 0 | 0 | 753.15 | Trans-ASM-1942_all_Fe-0.19C
0.19 | 0 | 0 | 0 | 0 | 0 | 0 | 0 | 0 | 0 | 0 | 0 | 0 | 0 | 0 | 753.15 | Trans-ASM-1942_all_Fe-0.19C
0.19 | 0 | 0 | 0 | 0 | 0 | 0 | 0 | 0 | 0 | 0 | 0 | 0 | 0 | 0 | 757.15 | Trans-ASM-1942_all_Fe-0.19C
0.19 | 0 | 0 | 0 | 0 | 0 | 0 | 0 | 0 | 0 | 0 | 0 | 0 | 0 | 0 | 760.15 | Trans-ASM-1942_all_Fe-0.19C
0.19 | 0 | 0 | 0 | 0 | 0 | 0 | 0 | 0 | 0 | 0 | 0 | 0 | 0 | 0 | 757.15 | Trans-ASM-1942_all_Fe-0.19C
0.19 | 0 | 0 | 0 | 0 | 0 | 0 | 0 | 0 | 0 | 0 | 0 | 0 | 0 | 0 | 744.15 | Trans-ASM-1942_all_Fe-0.19C
0.19 | 0 | 0 | 0 | 0 | 0 | 0 | 0 | 0 | 0 | 0 | 0 | 0 | 0 | 0 | 752.15 | Trans-ASM-1942_all_Fe-0.19C
0.19 | 0 | 0 | 0 | 0 | 0 | 0 | 0 | 0 | 0 | 0 | 0 | 0 | 0 | 0 | 744.15 | Trans-ASM-1942_all_Fe-0.19C
0.19 | 0 | 0 | 0 | 0 | 0 | 0 | 0 | 0 | 0 | 0 | 0 | 0 | 0 | 0 | 758.15 | Trans-ASM-1942_all_Fe-0.19C
0.19 | 0 | 0 | 0 | 0 | 0 | 0 | 0 | 0 | 0 | 0 | 0 | 0 | 0 | 0 | 743.15 | Trans-ASM-1942_all_Fe-0.19C
0.19 | 0 | 0 | 0 | 0 | 0 | 0 | 0 | 0 | 0 | 0 | 0 | 0 | 0 | 0 | 743.15 | Trans-ASM-1942_all_Fe-0.19C
0.19 | 0 | 0 | 0 | 0 | 0 | 0 | 0 | 0 | 0 | 0 | 0 | 0 | 0 | 0 | 765.15 | Trans-ASM-1942_all_Fe-0.19C
0.19 | 0 | 0 | 0 | 0 | 0 | 0 | 0 | 0 | 0 | 0 | 0 | 0 | 0 | 0 | 767.15 | Trans-ASM-1942_all_Fe-0.19C
0.19 | 0 | 0 | 0 | 0 | 0 | 0 | 0 | 0 | 0 | 0 | 0 | 0 | 0 | 0 | 764.15 | Trans-ASM-1942_all_Fe-0.19C
0.19 | 0 | 0 | 0 | 0 | 0 | 0 | 0 | 0 | 0 | 0 | 0 | 0 | 0 | 0 | 769.15 | Trans-ASM-1942_all_Fe-0.19C
0.19 | 0 | 0 | 0 | 0 | 0 | 0 | 0 | 0 | 0 | 0 | 0 | 0 | 0 | 0 | 765.15 | Trans-ASM-1942_all_Fe-0.19C
0.4 | 0 | 0 | 0 | 0 | 0 | 0 | 0 | 0 | 0 | 0 | 0 | 0 | 0 | 0 | 671.15 | Trans-ASM-1942_all_Fe-0.40C
0.4 | 0 | 0 | 0 | 0 | 0 | 0 | 0 | 0 | 0 | 0 | 0 | 0 | 0 | 0 | 677.15 | Trans-ASM-1942_all_Fe-0.40C
0.4 | 0 | 0 | 0 | 0 | 0 | 0 | 0 | 0 | 0 | 0 | 0 | 0 | 0 | 0 | 671.15 | Trans-ASM-1942_all_Fe-0.40C
0.4 | 0 | 0 | 0 | 0 | 0 | 0 | 0 | 0 | 0 | 0 | 0 | 0 | 0 | 0 | 671.15 | Trans-ASM-1942_all_Fe-0.40C
0.4 | 0 | 0 | 0 | 0 | 0 | 0 | 0 | 0 | 0 | 0 | 0 | 0 | 0 | 0 | 678.15 | Trans-ASM-1942_all_Fe-0.40C
0.4 | 0 | 0 | 0 | 0 | 0 | 0 | 0 | 0 | 0 | 0 | 0 | 0 | 0 | 0 | 672.15 | Trans-ASM-1942_all_Fe-0.40C
0.4 | 0 | 0 | 0 | 0 | 0 | 0 | 0 | 0 | 0 | 0 | 0 | 0 | 0 | 0 | 668.15 | Trans-ASM-1942_all_Fe-0.40C
0.4 | 0 | 0 | 0 | 0 | 0 | 0 | 0 | 0 | 0 | 0 | 0 | 0 | 0 | 0 | 666.15 | Trans-ASM-1942_all_Fe-0.40C
0.4 | 0 | 0 | 0 | 0 | 0 | 0 | 0 | 0 | 0 | 0 | 0 | 0 | 0 | 0 | 664.15 | Trans-ASM-1942_all_Fe-0.40C
0.4 | 0 | 0 | 0 | 0 | 0 | 0 | 0 | 0 | 0 | 0 | 0 | 0 | 0 | 0 | 667.15 | Trans-ASM-1942_all_Fe-0.40C
0.4 | 0 | 0 | 0 | 0 | 0 | 0 | 0 | 0 | 0 | 0 | 0 | 0 | 0 | 0 | 664.15 | Trans-ASM-1942_all_Fe-0.40C
0.4 | 0 | 0 | 0 | 0 | 0 | 0 | 0 | 0 | 0 | 0 | 0 | 0 | 0 | 0 | 670.15 | Trans-ASM-1942_all_Fe-0.40C
0.4 | 0 | 0 | 0 | 0 | 0 | 0 | 0 | 0 | 0 | 0 | 0 | 0 | 0 | 0 | 668.15 | Trans-ASM-1942_all_Fe-0.40C
0.4 | 0 | 0 | 0 | 0 | 0 | 0 | 0 | 0 | 0 | 0 | 0 | 0 | 0 | 0 | 676.15 | Trans-ASM-1942_all_Fe-0.40C
0.4 | 0 | 0 | 0 | 0 | 0 | 0 | 0 | 0 | 0 | 0 | 0 | 0 | 0 | 0 | 669.15 | Trans-ASM-1942_all_Fe-0.40C
0.4 | 0 | 0 | 0 | 0 | 0 | 0 | 0 | 0 | 0 | 0 | 0 | 0 | 0 | 0 | 672.15 | Trans-ASM-1942_all_Fe-0.40C
0.4 | 0 | 0 | 0 | 0 | 0 | 0 | 0 | 0 | 0 | 0 | 0 | 0 | 0 | 0 | 674.15 | Trans-ASM-1942_all_Fe-0.40C
0.4 | 0 | 0 | 0 | 0 | 0 | 0 | 0 | 0 | 0 | 0 | 0 | 0 | 0 | 0 | 678.15 | Trans-ASM-1942_all_Fe-0.40C
0.4 | 0 | 0 | 0 | 0 | 0 | 0 | 0 | 0 | 0 | 0 | 0 | 0 | 0 | 0 | 677.15 | Trans-ASM-1942_all_Fe-0.40C
0.62 | 0 | 0 | 0 | 0 | 0 | 0 | 0 | 0 | 0 | 0 | 0 | 0 | 0 | 0 | 597.15 | Trans-ASM-1942_all_Fe-0.62C
0.62 | 0 | 0 | 0 | 0 | 0 | 0 | 0 | 0 | 0 | 0 | 0 | 0 | 0 | 0 | 594.15 | Trans-ASM-1942_all_Fe-0.62C
0.62 | 0 | 0 | 0 | 0 | 0 | 0 | 0 | 0 | 0 | 0 | 0 | 0 | 0 | 0 | 596.15 | Trans-ASM-1942_all_Fe-0.62C
0.62 | 0 | 0 | 0 | 0 | 0 | 0 | 0 | 0 | 0 | 0 | 0 | 0 | 0 | 0 | 598.15 | Trans-ASM-1942_all_Fe-0.62C
0.62 | 0 | 0 | 0 | 0 | 0 | 0 | 0 | 0 | 0 | 0 | 0 | 0 | 0 | 0 | 605.15 | Trans-ASM-1942_all_Fe-0.62C
0.62 | 0 | 0 | 0 | 0 | 0 | 0 | 0 | 0 | 0 | 0 | 0 | 0 | 0 | 0 | 602.15 | Trans-ASM-1942_all_Fe-0.62C
0.62 | 0 | 0 | 0 | 0 | 0 | 0 | 0 | 0 | 0 | 0 | 0 | 0 | 0 | 0 | 596.15 | Trans-ASM-1942_all_Fe-0.62C
0.62 | 0 | 0 | 0 | 0 | 0 | 0 | 0 | 0 | 0 | 0 | 0 | 0 | 0 | 0 | 598.15 | Trans-ASM-1942_all_Fe-0.62C
0.62 | 0 | 0 | 0 | 0 | 0 | 0 | 0 | 0 | 0 | 0 | 0 | 0 | 0 | 0 | 600.15 | Trans-ASM-1942_all_Fe-0.62C
0.62 | 0 | 0 | 0 | 0 | 0 | 0 | 0 | 0 | 0 | 0 | 0 | 0 | 0 | 0 | 596.15 | Trans-ASM-1942_all_Fe-0.62C
0.62 | 0 | 0 | 0 | 0 | 0 | 0 | 0 | 0 | 0 | 0 | 0 | 0 | 0 | 0 | 603.15 | Trans-ASM-1942_all_Fe-0.62C
0.62 | 0 | 0 | 0 | 0 | 0 | 0 | 0 | 0 | 0 | 0 | 0 | 0 | 0 | 0 | 602.15 | Trans-ASM-1942_all_Fe-0.62C
0.62 | 0 | 0 | 0 | 0 | 0 | 0 | 0 | 0 | 0 | 0 | 0 | 0 | 0 | 0 | 599.15 | Trans-ASM-1942_all_Fe-0.62C
0.62 | 0 | 0 | 0 | 0 | 0 | 0 | 0 | 0 | 0 | 0 | 0 | 0 | 0 | 0 | 598.15 | Trans-ASM-1942_all_Fe-0.62C
0.85 | 0 | 0 | 0 | 0 | 0 | 0 | 0 | 0 | 0 | 0 | 0 | 0 | 0 | 0 | 476.15 | Trans-ASM-1942_all_Fe-0.85C
0.85 | 0 | 0 | 0 | 0 | 0 | 0 | 0 | 0 | 0 | 0 | 0 | 0 | 0 | 0 | 474.15 | Trans-ASM-1942_all_Fe-0.85C
0.85 | 0 | 0 | 0 | 0 | 0 | 0 | 0 | 0 | 0 | 0 | 0 | 0 | 0 | 0 | 478.15 | Trans-ASM-1942_all_Fe-0.85C
0.85 | 0 | 0 | 0 | 0 | 0 | 0 | 0 | 0 | 0 | 0 | 0 | 0 | 0 | 0 | 476.15 | Trans-ASM-1942_all_Fe-0.85C
0.85 | 0 | 0 | 0 | 0 | 0 | 0 | 0 | 0 | 0 | 0 | 0 | 0 | 0 | 0 | 479.15 | Trans-ASM-1942_all_Fe-0.85C
0.85 | 0 | 0 | 0 | 0 | 0 | 0 | 0 | 0 | 0 | 0 | 0 | 0 | 0 | 0 | 473.15 | Trans-ASM-1942_all_Fe-0.85C
0.85 | 0 | 0 | 0 | 0 | 0 | 0 | 0 | 0 | 0 | 0 | 0 | 0 | 0 | 0 | 480.15 | Trans-ASM-1942_all_Fe-0.85C
0.85 | 0 | 0 | 0 | 0 | 0 | 0 | 0 | 0 | 0 | 0 | 0 | 0 | 0 | 0 | 472.15 | Trans-ASM-1942_all_Fe-0.85C
0.85 | 0 | 0 | 0 | 0 | 0 | 0 | 0 | 0 | 0 | 0 | 0 | 0 | 0 | 0 | 475.15 | Trans-ASM-1942_all_Fe-0.85C
0.85 | 0 | 0 | 0 | 0 | 0 | 0 | 0 | 0 | 0 | 0 | 0 | 0 | 0 | 0 | 474.15 | Trans-ASM-1942_all_Fe-0.85C
0.85 | 0 | 0 | 0 | 0 | 0 | 0 | 0 | 0 | 0 | 0 | 0 | 0 | 0 | 0 | 475.15 | Trans-ASM-1942_all_Fe-0.85C
0.85 | 0 | 0 | 0 | 0 | 0 | 0 | 0 | 0 | 0 | 0 | 0 | 0 | 0 | 0 | 482.15 | Trans-ASM-1942_all_Fe-0.85C
0.85 | 0 | 0 | 0 | 0 | 0 | 0 | 0 | 0 | 0 | 0 | 0 | 0 | 0 | 0 | 481.15 | Trans-ASM-1942_all_Fe-0.85C
0.85 | 0 | 0 | 0 | 0 | 0 | 0 | 0 | 0 | 0 | 0 | 0 | 0 | 0 | 0 | 483.15 | Trans-ASM-1942_all_Fe-0.85C
0.85 | 0 | 0 | 0 | 0 | 0 | 0 | 0 | 0 | 0 | 0 | 0 | 0 | 0 | 0 | 480.15 | Trans-ASM-1942_all_Fe-0.85C
0.85 | 0 | 0 | 0 | 0 | 0 | 0 | 0 | 0 | 0 | 0 | 0 | 0 | 0 | 0 | 480.15 | Trans-ASM-1942_all_Fe-0.85C
0.85 | 0 | 0 | 0 | 0 | 0 | 0 | 0 | 0 | 0 | 0 | 0 | 0 | 0 | 0 | 477.15 | Trans-ASM-1942_all_Fe-0.85C
0.85 | 0 | 0 | 0 | 0 | 0 | 0 | 0 | 0 | 0 | 0 | 0 | 0 | 0 | 0 | 480.15 | Trans-ASM-1942_all_Fe-0.85C
0.23 | 0 | 0 | 0 | 0 | 0 | 0 | 0 | 0 | 0 | 0 | 0 | 0 | 0 | 0 | 751.48 | Trans-ASM-1940
0.4 | 0 | 0 | 0 | 0 | 0 | 0 | 0 | 0 | 0 | 0 | 0 | 0 | 0 | 0 | 682.2 | Trans-ASM-1940
0.5 | 0 | 0 | 0 | 0 | 0 | 0 | 0 | 0 | 0 | 0 | 0 | 0 | 0 | 0 | 645.18 | Trans-ASM-1940
0.618 | 0 | 0 | 0 | 0 | 0 | 0 | 0 | 0 | 0 | 0 | 0 | 0 | 0 | 0 | 602.6 | Trans-ASM-1940
0.73 | 0 | 0 | 0 | 0 | 0 | 0 | 0 | 0 | 0 | 0 | 0 | 0 | 0 | 0 | 550.74 | Trans-ASM-1940
0.8 | 0 | 0 | 0 | 0 | 0 | 0 | 0 | 0 | 0 | 0 | 0 | 0 | 0 | 0 | 537.78 | Trans-ASM-1940
0.0015 | 0 | 0 | 2.7 | 0 | 0 | 0 | 0 | 0 | 0 | 0 | 0 | 0 | 0 | 0 | 938 | Trans-AIME-68
0.0016 | 0 | 0 | 9.6 | 0 | 0 | 0 | 0 | 0 | 0 | 0 | 0 | 0 | 0 | 0 | 748.15 | Trans-AIME-68
0 | 0 | 0 | 0 | 0 | 0 | 0 | 0 | 0 | 0 | 0 | 0 | 0 | 0 | 0.17 | 788.15 | Trans-AIME-67
0 | 0 | 0 | 0 | 0 | 0 | 0 | 0 | 0 | 0 | 0 | 0 | 0 | 0 | 0.44 | 690.15 | Trans-AIME-67
0 | 0 | 0 | 0 | 0 | 0 | 0 | 0 | 0 | 0 | 0 | 0 | 0 | 0 | 0.55 | 685.15 | Trans-AIME-67
0 | 0 | 0 | 0 | 0 | 0 | 0 | 0 | 0 | 0 | 0 | 0 | 0 | 0 | 0.62 | 662.15 | Trans-AIME-67
0 | 0 | 0 | 0 | 0 | 0 | 0 | 0 | 0 | 0 | 0 | 0 | 0 | 0 | 0.67 | 626.15 | Trans-AIME-67
0 | 0 | 0 | 0 | 0 | 0 | 0 | 0 | 0 | 0 | 0 | 0 | 0 | 0 | 0.75 | 623.15 | Trans-AIME-67
0 | 0 | 0 | 0 | 0 | 0 | 0 | 0 | 0 | 0 | 0 | 0 | 0 | 0 | 0.82 | 597.15 | Trans-AIME-67
0 | 0 | 0 | 0 | 0 | 0 | 0 | 0 | 0 | 0 | 0 | 0 | 0 | 0 | 0.94 | 607.15 | Trans-AIME-67
0 | 0 | 0 | 0 | 0 | 0 | 0 | 0 | 0 | 0 | 0 | 0 | 0 | 0 | 1.22 | 536.15 | Trans-AIME-67
0 | 0 | 0 | 0 | 0 | 0 | 0 | 0 | 0 | 0 | 0 | 0 | 0 | 0 | 1.64 | 428.15 | Trans-AIME-67
0 | 0 | 0 | 0 | 0 | 0 | 0 | 0 | 0 | 0 | 0 | 0 | 0 | 0 | 1.9 | 406.15 | Trans-AIME-67
0 | 0 | 0 | 0 | 0 | 0 | 0 | 0 | 0 | 0 | 0 | 0 | 0 | 0 | 2.36 | 272.15 | Trans-AIME-67
0 | 0 | 0 | 0 | 0 | 0 | 0 | 0 | 0 | 0 | 0 | 0 | 0 | 0 | 2.45 | 252.15 | Trans-AIME-67
0 | 0 | 0 | 0 | 0 | 0 | 0 | 0 | 0 | 0 | 0 | 0 | 0 | 0 | 2.5 | 244.15 | Trans-AIME-67
0 | 0 | 0 | 0 | 0 | 0 | 0 | 0 | 0 | 0 | 0 | 0 | 0 | 0 | 2.65 | 173.15 | Trans-AIME-67
0.23 | 0.42 | 0.02 | 0 | 0 | 0 | 0 | 0 | 0 | 0 | 0 | 0 | 0 | 0 | 0 | 690.15 | Trans-ASM-1942_all_PCS-0.23C
0.23 | 0.42 | 0.02 | 0 | 0 | 0 | 0 | 0 | 0 | 0 | 0 | 0 | 0 | 0 | 0 | 692.15 | Trans-ASM-1942_all_PCS-0.23C
0.23 | 0.42 | 0.02 | 0 | 0 | 0 | 0 | 0 | 0 | 0 | 0 | 0 | 0 | 0 | 0 | 683.15 | Trans-ASM-1942_all_PCS-0.23C
0.23 | 0.42 | 0.02 | 0 | 0 | 0 | 0 | 0 | 0 | 0 | 0 | 0 | 0 | 0 | 0 | 685.15 | Trans-ASM-1942_all_PCS-0.23C
0.23 | 0.42 | 0.02 | 0 | 0 | 0 | 0 | 0 | 0 | 0 | 0 | 0 | 0 | 0 | 0 | 687.15 | Trans-ASM-1942_all_PCS-0.23C
0.23 | 0.42 | 0.02 | 0 | 0 | 0 | 0 | 0 | 0 | 0 | 0 | 0 | 0 | 0 | 0 | 684.15 | Trans-ASM-1942_all_PCS-0.23C
0.23 | 0.42 | 0.02 | 0 | 0 | 0 | 0 | 0 | 0 | 0 | 0 | 0 | 0 | 0 | 0 | 682.15 | Trans-ASM-1942_all_PCS-0.23C
0.23 | 0.42 | 0.02 | 0 | 0 | 0 | 0 | 0 | 0 | 0 | 0 | 0 | 0 | 0 | 0 | 687.15 | Trans-ASM-1942_all_PCS-0.23C
0.57 | 0.54 | 0.19 | 0.01 | 0 | 0 | 0 | 0 | 0 | 0 | 0 | 0 | 0 | 0 | 0 | 582.15 | Trans-ASM-1942_all_PCS-0.57C
0.57 | 0.54 | 0.19 | 0.01 | 0 | 0 | 0 | 0 | 0 | 0 | 0 | 0 | 0 | 0 | 0 | 580.15 | Trans-ASM-1942_all_PCS-0.57C
0.57 | 0.54 | 0.19 | 0.01 | 0 | 0 | 0 | 0 | 0 | 0 | 0 | 0 | 0 | 0 | 0 | 579.15 | Trans-ASM-1942_all_PCS-0.57C
0.57 | 0.54 | 0.19 | 0.01 | 0 | 0 | 0 | 0 | 0 | 0 | 0 | 0 | 0 | 0 | 0 | 573.15 | Trans-ASM-1942_all_PCS-0.57C
0.57 | 0.54 | 0.19 | 0.01 | 0 | 0 | 0 | 0 | 0 | 0 | 0 | 0 | 0 | 0 | 0 | 575.15 | Trans-ASM-1942_all_PCS-0.57C
0.84 | 0.62 | 0.23 | 0.04 | 0 | 0 | 0 | 0 | 0 | 0 | 0 | 0 | 0 | 0 | 0 | 498.15 | Trans-ASM-1942_all_PCS-0.84C
0.84 | 0.62 | 0.23 | 0.04 | 0 | 0 | 0 | 0 | 0 | 0 | 0 | 0 | 0 | 0 | 0 | 499.15 | Trans-ASM-1942_all_PCS-0.84C
0.84 | 0.62 | 0.23 | 0.04 | 0 | 0 | 0 | 0 | 0 | 0 | 0 | 0 | 0 | 0 | 0 | 494.15 | Trans-ASM-1942_all_PCS-0.84C
0.84 | 0.62 | 0.23 | 0.04 | 0 | 0 | 0 | 0 | 0 | 0 | 0 | 0 | 0 | 0 | 0 | 499.15 | Trans-ASM-1942_all_PCS-0.84C
0.84 | 0.62 | 0.23 | 0.04 | 0 | 0 | 0 | 0 | 0 | 0 | 0 | 0 | 0 | 0 | 0 | 495.15 | Trans-ASM-1942_all_PCS-0.84C
0.84 | 0.62 | 0.23 | 0.04 | 0 | 0 | 0 | 0 | 0 | 0 | 0 | 0 | 0 | 0 | 0 | 492.15 | Trans-ASM-1942_all_PCS-0.84C
0.84 | 0.62 | 0.23 | 0.04 | 0 | 0 | 0 | 0 | 0 | 0 | 0 | 0 | 0 | 0 | 0 | 496.15 | Trans-ASM-1942_all_PCS-0.84C
0.84 | 0.62 | 0.23 | 0.04 | 0 | 0 | 0 | 0 | 0 | 0 | 0 | 0 | 0 | 0 | 0 | 497.15 | Trans-ASM-1942_all_PCS-0.84C
0.84 | 0.62 | 0.23 | 0.04 | 0 | 0 | 0 | 0 | 0 | 0 | 0 | 0 | 0 | 0 | 0 | 493.15 | Trans-ASM-1942_all_PCS-0.84C
0.84 | 0.62 | 0.23 | 0.04 | 0 | 0 | 0 | 0 | 0 | 0 | 0 | 0 | 0 | 0 | 0 | 491.15 | Trans-ASM-1942_all_PCS-0.84C
0.84 | 0.62 | 0.23 | 0.04 | 0 | 0 | 0 | 0 | 0 | 0 | 0 | 0 | 0 | 0 | 0 | 493.15 | Trans-ASM-1942_all_PCS-0.84C
0.84 | 0.62 | 0.23 | 0.04 | 0 | 0 | 0 | 0 | 0 | 0 | 0 | 0 | 0 | 0 | 0 | 489.15 | Trans-ASM-1942_all_PCS-0.84C
0.84 | 0.62 | 0.23 | 0.04 | 0 | 0 | 0 | 0 | 0 | 0 | 0 | 0 | 0 | 0 | 0 | 488.15 | Trans-ASM-1942_all_PCS-0.84C
0.85 | 0.04 | 0.005 | 0 | 0 | 0 | 0 | 0 | 0 | 0 | 0 | 0 | 0 | 0 | 0 | 523 | Metall-Trans-A-1988
1.1 | 0.04 | 0.005 | 0 | 0 | 0 | 0 | 0 | 0 | 0 | 0 | 0 | 0 | 0 | 0 | 448 | Metall-Trans-A-1988
1.45 | 0.04 | 0.005 | 0 | 0 | 0 | 0 | 0 | 0 | 0 | 0 | 0 | 0 | 0 | 0 | 373 | Metall-Trans-A-1988
1.8 | 0.04 | 0.005 | 0 | 0 | 0 | 0 | 0 | 0 | 0 | 0 | 0 | 0 | 0 | 0 | 346 | Metall-Trans-A-1988
0.33 | 0.57 | 0.23 | 0.85 | 3.26 | 0.09 | 0 | 0 | 0 | 0 | 0 | 0 | 0 | 0 | 0 | 550.2 | JISI-1965-Sastri-En23
0.33 | 0.57 | 0.23 | 0.85 | 3.26 | 0.09 | 0 | 0 | 0 | 0 | 0 | 0 | 0 | 0 | 0 | 562.3 | JISI-1965-Sastri-En23
0.33 | 0.57 | 0.23 | 0.85 | 3.26 | 0.09 | 0 | 0 | 0 | 0 | 0 | 0 | 0 | 0 | 0 | 564.6 | JISI-1965-Sastri-En23
0.33 | 0.57 | 0.23 | 0.85 | 3.26 | 0.09 | 0 | 0 | 0 | 0 | 0 | 0 | 0 | 0 | 0 | 566.2 | JISI-1965-Sastri-En23
0.33 | 0.57 | 0.23 | 0.85 | 3.26 | 0.09 | 0 | 0 | 0 | 0 | 0 | 0 | 0 | 0 | 0 | 568.4 | JISI-1965-Sastri-En23
0.33 | 0.57 | 0.23 | 0.85 | 3.26 | 0.09 | 0 | 0 | 0 | 0 | 0 | 0 | 0 | 0 | 0 | 569.8 | JISI-1965-Sastri-En23
0.33 | 0.57 | 0.23 | 0.85 | 3.26 | 0.09 | 0 | 0 | 0 | 0 | 0 | 0 | 0 | 0 | 0 | 571.2 | JISI-1965-Sastri-En23
0.33 | 0.57 | 0.23 | 0.85 | 3.26 | 0.09 | 0 | 0 | 0 | 0 | 0 | 0 | 0 | 0 | 0 | 573.2 | JISI-1965-Sastri-En23
0.33 | 0.57 | 0.23 | 0.85 | 3.26 | 0.09 | 0 | 0 | 0 | 0 | 0 | 0 | 0 | 0 | 0 | 576.8 | JISI-1965-Sastri-En23
0.35 | 0.44 | 0.14 | 1.43 | 4.23 | 0.13 | 0 | 0 | 0 | 0 | 0 | 0 | 0 | 0 | 0 | 563.1 | JISI-1965-Sastri-En30A(HCN)
0.35 | 0.44 | 0.14 | 1.43 | 4.23 | 0.13 | 0 | 0 | 0 | 0 | 0 | 0 | 0 | 0 | 0 | 573.17 | JISI-1965-Sastri-En30A(HCN)
0.35 | 0.44 | 0.14 | 1.43 | 4.23 | 0.13 | 0 | 0 | 0 | 0 | 0 | 0 | 0 | 0 | 0 | 577.4 | JISI-1965-Sastri-En30A(HCN)
0.35 | 0.44 | 0.14 | 1.43 | 4.23 | 0.13 | 0 | 0 | 0 | 0 | 0 | 0 | 0 | 0 | 0 | 580.4 | JISI-1965-Sastri-En30A(HCN)
0.35 | 0.44 | 0.14 | 1.43 | 4.23 | 0.13 | 0 | 0 | 0 | 0 | 0 | 0 | 0 | 0 | 0 | 583.4 | JISI-1965-Sastri-En30A(HCN)
0.35 | 0.44 | 0.14 | 1.43 | 4.23 | 0.13 | 0 | 0 | 0 | 0 | 0 | 0 | 0 | 0 | 0 | 585.4 | JISI-1965-Sastri-En30A(HCN)
0.35 | 0.44 | 0.14 | 1.43 | 4.23 | 0.13 | 0 | 0 | 0 | 0 | 0 | 0 | 0 | 0 | 0 | 587.4 | JISI-1965-Sastri-En30A(HCN)
0.35 | 0.44 | 0.14 | 1.43 | 4.23 | 0.13 | 0 | 0 | 0 | 0 | 0 | 0 | 0 | 0 | 0 | 592.1 | JISI-1965-Sastri-En30A(HCN)
0.31 | 0.49 | 0.13 | 1.33 | 4.13 | 0.12 | 0 | 0 | 0 | 0 | 0 | 0 | 0 | 0 | 0 | 575.9 | JISI-1965-Sastri-En30A(HD)
0.31 | 0.49 | 0.13 | 1.33 | 4.13 | 0.12 | 0 | 0 | 0 | 0 | 0 | 0 | 0 | 0 | 0 | 580.1 | JISI-1965-Sastri-En30A(HD)
0.31 | 0.49 | 0.13 | 1.33 | 4.13 | 0.12 | 0 | 0 | 0 | 0 | 0 | 0 | 0 | 0 | 0 | 583.6 | JISI-1965-Sastri-En30A(HD)
0.31 | 0.49 | 0.13 | 1.33 | 4.13 | 0.12 | 0 | 0 | 0 | 0 | 0 | 0 | 0 | 0 | 0 | 587 | JISI-1965-Sastri-En30A(HD)
0.31 | 0.49 | 0.13 | 1.33 | 4.13 | 0.12 | 0 | 0 | 0 | 0 | 0 | 0 | 0 | 0 | 0 | 589.9 | JISI-1965-Sastri-En30A(HD)
0.31 | 0.49 | 0.13 | 1.33 | 4.13 | 0.12 | 0 | 0 | 0 | 0 | 0 | 0 | 0 | 0 | 0 | 592.4 | JISI-1965-Sastri-En30A(HD)
0.31 | 0.49 | 0.13 | 1.33 | 4.13 | 0.12 | 0 | 0 | 0 | 0 | 0 | 0 | 0 | 0 | 0 | 593.5 | JISI-1965-Sastri-En30A(HD)
0.31 | 0.49 | 0.13 | 1.33 | 4.13 | 0.12 | 0 | 0 | 0 | 0 | 0 | 0 | 0 | 0 | 0 | 595.1 | JISI-1965-Sastri-En30A(HD)
0.33 | 0.57 | 0.23 | 0.85 | 3.26 | 0.09 | 0 | 0 | 0 | 0 | 0 | 0 | 0 | 0 | 0 | 534.5 | JISI-1965-Sastri-En23
0.33 | 0.57 | 0.23 | 0.85 | 3.26 | 0.09 | 0 | 0 | 0 | 0 | 0 | 0 | 0 | 0 | 0 | 537.9 | JISI-1965-Sastri-En23
0.33 | 0.57 | 0.23 | 0.85 | 3.26 | 0.09 | 0 | 0 | 0 | 0 | 0 | 0 | 0 | 0 | 0 | 541.45 | JISI-1965-Sastri-En23
0.33 | 0.57 | 0.23 | 0.85 | 3.26 | 0.09 | 0 | 0 | 0 | 0 | 0 | 0 | 0 | 0 | 0 | 544.3 | JISI-1965-Sastri-En23
0.33 | 0.57 | 0.23 | 0.85 | 3.26 | 0.09 | 0 | 0 | 0 | 0 | 0 | 0 | 0 | 0 | 0 | 549.3 | JISI-1965-Sastri-En23
0.24 | 0 | 0 | 3 | 11 | 1 | 0 | 13.5 | 0 | 0 | 0 | 0 | 0 | 0 | 0 | 468 | ACTA1994_2
0.16 | 0 | 0 | 2.1 | 10.15 | 1.05 | 0 | 14.25 | 0 | 0 | 0 | 0 | 0 | 0 | 0 | 573 | ACTA1994_3
0.23 | 0 | 0 | 0.06 | 10.24 | 3.96 | 0 | 14.17 | 0 | 0 | 0 | 0 | 0 | 0 | 0 | 546 | ACTA1994_4
0.24 | 0 | 0 | 0.02 | 4.96 | 4.03 | 0 | 15.99 | 0 | 0 | 0 | 0 | 0 | 0 | 0 | 647 | ACTA1994_5
0.24 | 0 | 0 | 0.71 | 4.97 | 2.82 | 0 | 16.08 | 0 | 0 | 0 | 0 | 0 | 0 | 0 | 669 | ACTA1996_6
0.24 | 0 | 0 | 1.4 | 4.98 | 1.52 | 0 | 16.06 | 0 | 0 | 0 | 0 | 0 | 0 | 0 | 671 | ACTA1994_7
0.24 | 0 | 0 | 0.02 | 4.97 | 4.03 | 0 | 16.02 | 0 | 0 | 0 | 0.029 | 0 | 0 | 0 | 651 | ACTA1994_8
0.25 | 0 | 0 | 0.02 | 4.97 | 4.03 | 0.06 | 16.01 | 0 | 0 | 0 | 0.013 | 0 | 0 | 0 | 641 | ACTA1994_9
0 | 0 | 0 | 0 | 18.935186252203 | 0 | 0 | 0 | 0.437633173107165 | 0 | 0 | 0 | 0 | 0 | 0 | 587.15 | Trans-JIM-1974
0 | 0 | 0 | 0 | 20.9793311943638 | 0 | 0 | 0 | 0.781186076086876 | 0 | 0 | 0 | 0 | 0 | 0 | 547.15 | Trans-JIM-1974
0 | 0 | 0 | 0 | 20.0418843048525 | 0 | 0 | 0 | 1.26077077617167 | 0 | 0 | 0 | 0 | 0 | 0 | 597.15 | Trans-JIM-1974
0 | 0 | 0 | 0 | 20.3574605514675 | 0 | 0 | 0 | 1.75957349287545 | 0 | 0 | 0 | 0 | 0 | 0 | 606.15 | Trans-JIM-1974
0 | 0 | 0 | 0 | 19.4548563833133 | 0 | 0 | 1.07595963497932 | 0 | 0 | 0 | 0 | 0 | 0 | 0 | 582.15 | Trans-JIM-1974
0 | 0 | 0 | 0 | 19.6506515406413 | 0 | 0 | 2.07749773189693 | 0 | 0 | 0 | 0 | 0 | 0 | 0 | 585.15 | Trans-JIM-1974
0 | 0 | 0 | 0 | 20.0552799995184 | 0 | 0 | 2.76496492370539 | 0 | 0 | 0 | 0 | 0 | 0 | 0 | 593.15 | Trans-JIM-1974
0 | 0 | 0 | 0 | 20.1473032646323 | 0 | 0 | 3.79567403449595 | 0 | 0 | 0 | 0 | 0 | 0 | 0 | 607.15 | Trans-JIM-1974
0 | 0 | 0 | 0.534149107483706 | 18.7532668703203 | 0 | 0 | 0 | 0 | 0 | 0 | 0 | 0 | 0 | 0 | 554.15 | Trans-JIM-1974
0 | 0 | 0 | 1.40443387146277 | 18.768779639351 | 0 | 0 | 0 | 0 | 0 | 0 | 0 | 0 | 0 | 0 | 538.15 | Trans-JIM-1974
0 | 0 | 0 | 1.83103600699782 | 18.7763837945315 | 0 | 0 | 0 | 0 | 0 | 0 | 0 | 0 | 0 | 0 | 504.15 | Trans-JIM-1974
0 | 0 | 0 | 3.02190252100123 | 18.7976109123012 | 0 | 0 | 0 | 0 | 0 | 0 | 0 | 0 | 0 | 0 | 481.15 | Trans-JIM-1974
0 | 0 | 0 | 0 | 19.039737095141 | 0 | 0 | 0 | 0 | 0 | 0.585820609766821 | 0 | 0 | 0 | 0 | 565.15 | Trans-JIM-1974
0 | 0 | 0 | 0 | 19.2246299918499 | 0 | 0 | 0 | 0 | 0 | 1.49654350974303 | 0 | 0 | 0 | 0 | 557.15 | Trans-JIM-1974
0 | 0 | 0 | 0 | 19.0168938012859 | 0 | 0 | 0 | 0 | 0 | 1.57531704649921 | 0 | 0 | 0 | 0 | 556.15 | Trans-JIM-1974
0 | 0 | 0 | 0 | 20.7324133921005 | 0 | 0 | 0 | 0 | 0 | 2.89594970808946 | 0 | 0 | 0 | 0 | 512.15 | Trans-JIM-1974
0 | 0.380189727921769 | 0 | 0 | 18.7449260438481 | 0 | 0 | 0 | 0 | 0 | 0 | 0 | 0 | 0 | 0 | 543.15 | Trans-JIM-1974
0 | 0.779888694807863 | 0 | 0 | 18.8493625254539 | 0 | 0 | 0 | 0 | 0 | 0 | 0 | 0 | 0 | 0 | 532.15 | Trans-JIM-1974
0 | 1.71619412923254 | 0 | 0 | 18.645851865872 | 0 | 0 | 0 | 0 | 0 | 0 | 0 | 0 | 0 | 0 | 485.15 | Trans-JIM-1974
0 | 3.13178467529959 | 0 | 0 | 18.0305269688976 | 0 | 0 | 0 | 0 | 0 | 0 | 0 | 0 | 0 | 0 | 452.15 | Trans-JIM-1974
0 | 0 | 0 | 0 | 18.9320811915559 | 1.52203760479587 | 0 | 0 | 0 | 0 | 0 | 0 | 0 | 0 | 0 | 536.15 | Trans-JIM-1974
0 | 0 | 0 | 0 | 19.795494619291 | 2.22471644355113 | 0 | 0 | 0 | 0 | 0 | 0 | 0 | 0 | 0 | 513.15 | Trans-JIM-1974
0 | 0 | 0 | 0 | 18.7466127345646 | 3.85154661776146 | 0 | 0 | 0 | 0 | 0 | 0 | 0 | 0 | 0 | 494.15 | Trans-JIM-1974
0 | 0 | 0 | 0 | 18.8664518147921 | 4.8845181454879 | 0 | 0 | 0 | 0 | 0 | 0 | 0 | 0 | 0 | 476.15 | Trans-JIM-1974
0 | 0 | 0 | 0 | 18.9115545714346 | 0 | 0 | 0 | 0 | 0 | 0 | 0.509936250930964 | 0 | 0 | 0 | 564.15 | Trans-JIM-1974
0 | 0 | 0 | 0 | 18.7728676855216 | 0 | 0 | 0 | 0 | 0 | 0 | 0.985148374874528 | 0 | 0 | 0 | 564.15 | Trans-JIM-1974
0 | 0 | 0 | 0 | 18.7360554013064 | 0 | 0 | 0 | 0 | 0 | 0 | 1.47482485143105 | 0 | 0 | 0 | 549.15 | Trans-JIM-1974
0 | 0 | 0 | 0 | 18.70182728762 | 0 | 0 | 0 | 0 | 0 | 0 | 1.93012672868257 | 0 | 0 | 0 | 539.15 | Trans-JIM-1974
0 | 0 | 0.440193820074027 | 0 | 19.8611573107105 | 0 | 0 | 0 | 0 | 0 | 0 | 0 | 0 | 0 | 0 | 558.15 | Trans-JIM-1974
0 | 0 | 0.96045858348395 | 0 | 19.6506338135705 | 0 | 0 | 0 | 0 | 0 | 0 | 0 | 0 | 0 | 0 | 540.15 | Trans-JIM-1974
0 | 0 | 1.4704019565742 | 0 | 20.0625607681573 | 0 | 0 | 0 | 0 | 0 | 0 | 0 | 0 | 0 | 0 | 545.15 | Trans-JIM-1974
0 | 0 | 1.97048665956203 | 0 | 19.7398750307364 | 0 | 0 | 0 | 0 | 0 | 0 | 0 | 0 | 0 | 0 | 531.15 | Trans-JIM-1974
0 | 0 | 0 | 0 | 19.3860069567954 | 0 | 0 | 0 | 0 | 0 | 0 | 0 | 0.722592856276486 | 0 | 0 | 556.15 | Trans-JIM-1974
0 | 0 | 0 | 0 | 19.5119227211212 | 0 | 0 | 0 | 0 | 0 | 0 | 0 | 1.42126234452418 | 0 | 0 | 542.15 | Trans-JIM-1974
0 | 0 | 0 | 0 | 18.9240907898313 | 0 | 0 | 0 | 0 | 0 | 0 | 0 | 2.45599938547285 | 0 | 0 | 547.15 | Trans-JIM-1974
0 | 0 | 0 | 0 | 18.8226307453193 | 0 | 0 | 0 | 0 | 0 | 0 | 0 | 2.52463644003727 | 0 | 0 | 544.15 | Trans-JIM-1974
0 | 0 | 0 | 0 | 19.2677757216106 | 0 | 0.442945980646672 | 0 | 0 | 0 | 0 | 0 | 0 | 0 | 0 | 579.15 | Trans-JIM-1974
0 | 0 | 0 | 0 | 19.3778718199739 | 0 | 0.813823966144809 | 0 | 0 | 0 | 0 | 0 | 0 | 0 | 0 | 559.15 | Trans-JIM-1974
0 | 0 | 0 | 0 | 19.602369854123 | 0 | 1.77378767262835 | 0 | 0 | 0 | 0 | 0 | 0 | 0 | 0 | 540.15 | Trans-JIM-1974
0 | 0 | 0 | 0 | 19.8258533707898 | 0 | 2.66268903864337 | 0 | 0 | 0 | 0 | 0 | 0 | 0 | 0 | 544.15 | Trans-JIM-1974
0 | 0 | 0 | 0 | 19.2516585894412 | 0 | 0 | 0 | 0 | 1.58015076805313 | 0 | 0 | 0 | 0 | 0 | 539.15 | Trans-JIM-1974
0 | 0 | 0 | 0 | 18.8613161651954 | 0 | 0 | 0 | 0 | 2.97001824367414 | 0 | 0 | 0 | 0 | 0 | 518.15 | Trans-JIM-1974
0 | 0 | 0 | 0 | 18.3622097397148 | 0 | 0 | 0 | 0 | 4.4560347629792 | 0 | 0 | 0 | 0 | 0 | 503.15 | Trans-JIM-1974
0 | 0 | 0 | 0 | 19.7 | 0 | 0 | 0 | 0 | 1.99 | 0 | 0 | 0 | 0 | 0 | 452.15 | Trans-JIM-1974
0 | 0 | 0 | 0 | 30.7582757466113 | 0 | 0 | 0 | 0.348715274564367 | 0 | 0 | 0 | 0 | 0 | 0 | 246.15 | Trans-JIM-1974
0 | 0 | 0 | 0 | 29.7114928333686 | 0 | 0 | 0 | 0.928199388481535 | 0 | 0 | 0 | 0 | 0 | 0 | 279.15 | Trans-JIM-1974
0 | 0 | 0 | 0 | 31.1006738797824 | 0 | 0 | 0 | 1.07829900416067 | 0 | 0 | 0 | 0 | 0 | 0 | 211.15 | Trans-JIM-1974
0 | 0 | 0 | 0 | 30.507341274301 | 0 | 0 | 0 | 1.47980886528091 | 0 | 0 | 0 | 0 | 0 | 0 | 220.15 | Trans-JIM-1974
0 | 0 | 0 | 0 | 31.1363409317491 | 0 | 0 | 1.06981980791082 | 0 | 0 | 0 | 0 | 0 | 0 | 0 | 232.15 | Trans-JIM-1974
0 | 0 | 0 | 0 | 30.7150461864098 | 0 | 0 | 1.92105050778443 | 0 | 0 | 0 | 0 | 0 | 0 | 0 | 250.15 | Trans-JIM-1974
0 | 0 | 0 | 0 | 30.9997828765136 | 0 | 0 | 3.20603462439996 | 0 | 0 | 0 | 0 | 0 | 0 | 0 | 275.15 | Trans-JIM-1974
0 | 0 | 0 | 0 | 30.4804923651723 | 0 | 0 | 3.8489848644243 | 0 | 0 | 0 | 0 | 0 | 0 | 0 | 293.15 | Trans-JIM-1974
0 | 0 | 0 | 0.530963660222431 | 30.9654865680222 | 0 | 0 | 0 | 0 | 0 | 0 | 0 | 0 | 0 | 0 | 218.15 | Trans-JIM-1974
0 | 0 | 0 | 0.747514487839116 | 29.8488733377935 | 0 | 0 | 0 | 0 | 0 | 0 | 0 | 0 | 0 | 0 | 207.15 | Trans-JIM-1974
0 | 0 | 0 | 1.43205588850203 | 31.0941028842708 | 0 | 0 | 0 | 0 | 0 | 0 | 0 | 0 | 0 | 0 | 156.15 | Trans-JIM-1974
0 | 0 | 0 | 0 | 31.0235881113424 | 0 | 0 | 0 | 0 | 0 | 0.750234478558977 | 0 | 0 | 0 | 0 | 226.15 | Trans-JIM-1974
0 | 0 | 0 | 0 | 31.5169408982419 | 0 | 0 | 0 | 0 | 0 | 1.1636677613393 | 0 | 0 | 0 | 0 | 216.15 | Trans-JIM-1974
0 | 0 | 0 | 0 | 30.7664134641958 | 0 | 0 | 0 | 0 | 0 | 2.17995066360321 | 0 | 0 | 0 | 0 | 221.15 | Trans-JIM-1974
0 | 0 | 0 | 0 | 30.8359544954541 | 0 | 0 | 0 | 0 | 0 | 3.03743195228841 | 0 | 0 | 0 | 0 | 184.15 | Trans-JIM-1974
0 | 0.387750363295412 | 0 | 0 | 30.2378235164173 | 0 | 0 | 0 | 0 | 0 | 0 | 0 | 0 | 0 | 0 | 207.15 | Trans-JIM-1974
0 | 0.552365592723586 | 0 | 0 | 30.9526905090952 | 0 | 0 | 0 | 0 | 0 | 0 | 0 | 0 | 0 | 0 | 206.15 | Trans-JIM-1974
0 | 0.939862589288119 | 0 | 0 | 31.3625027034025 | 0 | 0 | 0 | 0 | 0 | 0 | 0 | 0 | 0 | 0 | 158.15 | Trans-JIM-1974
0 | 0 | 0 | 0 | 30.7736113894301 | 1.36278674364002 | 0 | 0 | 0 | 0 | 0 | 0 | 0 | 0 | 0 | 199.15 | Trans-JIM-1974
0 | 0 | 0 | 0 | 31.0112443961386 | 2.64343877858972 | 0 | 0 | 0 | 0 | 0 | 0 | 0 | 0 | 0 | 153.15 | Trans-JIM-1974
0 | 0 | 0 | 0 | 30.9910482039555 | 0 | 0 | 0 | 0 | 0 | 0 | 0.490607989202506 | 0 | 0 | 0 | 228.15 | Trans-JIM-1974
0 | 0 | 0 | 0 | 31.0300524639464 | 0 | 0 | 0 | 0 | 0 | 0 | 0.995506728805616 | 0 | 0 | 0 | 205.15 | Trans-JIM-1974
0 | 0 | 0 | 0 | 31.1803483677907 | 0 | 0 | 0 | 0 | 0 | 0 | 1.4172809110917 | 0 | 0 | 0 | 201.15 | Trans-JIM-1974
0 | 0 | 0 | 0 | 30.8061716342748 | 0 | 0 | 0 | 0 | 0 | 0 | 1.98323718747054 | 0 | 0 | 0 | 191.15 | Trans-JIM-1974
0 | 0 | 0.427853033932752 | 0 | 30.7735470403713 | 0 | 0 | 0 | 0 | 0 | 0 | 0 | 0 | 0 | 0 | 240.15 | Trans-JIM-1974
0 | 0 | 0.909889896357032 | 0 | 30.6108053828701 | 0 | 0 | 0 | 0 | 0 | 0 | 0 | 0 | 0 | 0 | 198.15 | Trans-JIM-1974
0 | 0 | 1.48828170344231 | 0 | 30.6807494708493 | 0 | 0 | 0 | 0 | 0 | 0 | 0 | 0 | 0 | 0 | 222.15 | Trans-JIM-1974
0 | 0 | 1.92824444683008 | 0 | 31.5398480013951 | 0 | 0 | 0 | 0 | 0 | 0 | 0 | 0 | 0 | 0 | 171.15 | Trans-JIM-1974
0 | 0 | 0 | 0 | 31.0863769774861 | 0 | 0 | 0 | 0 | 0 | 0 | 0 | 0.667690602641383 | 0 | 0 | 209.15 | Trans-JIM-1974
0 | 0 | 0 | 0 | 30.8891954523193 | 0 | 0 | 0 | 0 | 0 | 0 | 0 | 0.803180684879031 | 0 | 0 | 237.15 | Trans-JIM-1974
0 | 0 | 0 | 0 | 31.2306738472902 | 0 | 0 | 0 | 0 | 0 | 0 | 0 | 1.48099034052568 | 0 | 0 | 189.15 | Trans-JIM-1974
0 | 0 | 0 | 0 | 31.0687965873226 | 0 | 0 | 0 | 0 | 0 | 0 | 0 | 2.30526823150922 | 0 | 0 | 167.15 | Trans-JIM-1974
0 | 0 | 0 | 0 | 30.9640703319458 | 0 | 0.476384428834423 | 0 | 0 | 0 | 0 | 0 | 0 | 0 | 0 | 219.15 | Trans-JIM-1974
0 | 0 | 0 | 0 | 30.5649653651315 | 0 | 0.782376821656348 | 0 | 0 | 0 | 0 | 0 | 0 | 0 | 0 | 214.15 | Trans-JIM-1974
0 | 0 | 0 | 0 | 30.8011350681758 | 0 | 1.86326852793962 | 0 | 0 | 0 | 0 | 0 | 0 | 0 | 0 | 169.15 | Trans-JIM-1974
0 | 0 | 0 | 0 | 30.9212654635764 | 0 | 2.46766606698027 | 0 | 0 | 0 | 0 | 0 | 0 | 0 | 0 | 158.15 | Trans-JIM-1974
0 | 0 | 0 | 0 | 30.8198517522717 | 0 | 0 | 0 | 0 | 1.53950530216825 | 0 | 0 | 0 | 0 | 0 | 211.15 | Trans-JIM-1974
0 | 0 | 0 | 0 | 30.7469641490737 | 0 | 0 | 0 | 0 | 2.79716565388644 | 0 | 0 | 0 | 0 | 0 | 156.15 | Trans-JIM-1974
0.004 | 0.03 | 0.075 | 0 | 22.086973593796 | 0 | 0 | 1.83567291646216 | 0 | 0 | 0 | 0 | 0 | 0 | 0.002 | 480.372222222222 | Trans-AIME-63
0.004 | 0.03 | 0.075 | 0 | 21.655437921078 | 0 | 0 | 3.75360923965351 | 0 | 0 | 0 | 0 | 0 | 0 | 0.002 | 510.927777777778 | Trans-AIME-63
0.004 | 0.03 | 0.075 | 0 | 21.286660359508 | 0 | 0 | 5.3926206244087 | 0 | 0 | 0 | 0 | 0 | 0 | 0.002 | 527.594444444444 | Trans-AIME-63
0.004 | 0.03 | 0.075 | 0 | 21.1267605633803 | 0 | 0 | 6.10328638497653 | 0 | 0 | 0 | 0 | 0 | 0 | 0.002 | 544.261111111111 | Trans-AIME-63
0.004 | 0.03 | 0.075 | 0 | 22.5 | 0 | 0 | 0 | 0 | 0 | 0 | 0 | 0 | 0 | 0.002 | 435.927777777778 | Trans-AIME-63
0.004 | 0.03 | 0.075 | 0 | 22.4865080951429 | 0 | 0 | 0 | 0 | 0 | 0 | 0 | 0.0599640215870478 | 0 | 0.002 | 444.261111111111 | Trans-AIME-63
0.004 | 0.03 | 0.075 | 0 | 22.4014336917563 | 0 | 0 | 0 | 0 | 0 | 0 | 0 | 0.438072481083234 | 0 | 0.002 | 463.705555555556 | Trans-AIME-63
0.004 | 0.03 | 0.075 | 0 | 22.3280738314975 | 0 | 0 | 0 | 0 | 0 | 0 | 0 | 0.764116304455691 | 0 | 0.002 | 455.372222222222 | Trans-AIME-63
0.004 | 0.03 | 0.075 | 0 | 22.1369539551358 | 0 | 0 | 0 | 0 | 0 | 0 | 0 | 1.61353797717434 | 0 | 0.002 | 422.038888888889 | Trans-AIME-63
0.004 | 0.03 | 0.075 | 0 | 22.4934768917014 | 0 | 0.0289915924381929 | 0 | 0 | 0 | 0 | 0 | 0 | 0 | 0.002 | 444.261111111111 | Trans-AIME-63
0.004 | 0.03 | 0.075 | 0 | 22.4856092101055 | 0 | 0.0639590661976335 | 0 | 0 | 0 | 0 | 0 | 0 | 0 | 0.002 | 466.483333333333 | Trans-AIME-63
0.004 | 0.03 | 0.075 | 0 | 22.4730323611666 | 0 | 0.119856172592889 | 0 | 0 | 0 | 0 | 0 | 0 | 0 | 0.002 | 466.483333333333 | Trans-AIME-63
0.004 | 0.03 | 0.075 | 0 | 22.4081266806095 | 0 | 0.408325863957773 | 0 | 0 | 0 | 0 | 0 | 0 | 0 | 0.002 | 458.15 | Trans-AIME-63
0.004 | 0.03 | 0.075 | 0 | 22.3015165031222 | 0 | 0.88214887501239 | 0 | 0 | 0 | 0 | 0 | 0 | 0 | 0.002 | 441.483333333333 | Trans-AIME-63
0.004 | 0.03 | 0.517309988062077 | 0 | 22.383605252686 | 0 | 0.89 | 0 | 0 | 0 | 0 | 0 | 0 | 0 | 0.002 | 458.15 | Trans-AIME-63
0.004 | 0.03 | 0.980295078720666 | 0 | 22.2794336072879 | 0 | 0.89 | 0 | 0 | 0 | 0 | 0 | 0 | 0 | 0.002 | 458.15 | Trans-AIME-63
0.004 | 0.03 | 1.39039542451435 | 0 | 22.1871610294843 | 0 | 0.89 | 0 | 0 | 0 | 0 | 0 | 0 | 0 | 0.002 | 433.15 | Trans-AIME-63
0.004 | 0.03 | 1.90308024328036 | 0 | 22.0718069452619 | 0 | 0.89 | 0 | 0 | 0 | 0 | 0 | 0 | 0 | 0.002 | 427.594444444444 | Trans-AIME-63
0.004 | 0.03 | 2.8465947731468 | 0 | 21.859516176042 | 0 | 0.89 | 0 | 0 | 0 | 0 | 0 | 0 | 0 | 0.002 | 383.15 | Trans-AIME-63
0.004 | 0.03 | 3.70727010110737 | 0 | 21.6658642272508 | 0 | 0.89 | 0 | 0 | 0 | 0 | 0 | 0 | 0 | 0.002 | 347.038888888889 | Trans-AIME-63
0.004 | 0.03 | 0.075 | 0 | 22.4461292897047 | 0 | 0 | 0 | 0.239425379090184 | 0 | 0 | 0 | 0 | 0 | 0.002 | 447.038888888889 | Trans-AIME-63
0.004 | 0.03 | 0.075 | 0 | 22.4081266806095 | 0 | 0 | 0 | 0.408325863957773 | 0 | 0 | 0 | 0 | 0 | 0.002 | 444.261111111111 | Trans-AIME-63
0.004 | 0.03 | 0.075 | 0 | 22.3302897975387 | 0 | 0 | 0 | 0.754267566494641 | 0 | 0 | 0 | 0 | 0 | 0.002 | 447.038888888889 | Trans-AIME-63
0.004 | 0.03 | 0.075 | 0 | 22.2662048490846 | 0 | 0 | 0 | 1.03908955962395 | 0 | 0 | 0 | 0 | 0 | 0.002 | 447.038888888889 | Trans-AIME-63
0.004 | 0.03 | 0.075 | 0 | 22.1238938053097 | 0 | 0 | 0 | 1.67158308751229 | 0 | 0 | 0 | 0 | 0 | 0.002 | 444.261111111111 | Trans-AIME-63
0.004 | 0.03 | 0.075 | 0 | 21.823472356935 | 0 | 0 | 0 | 3.00678952473327 | 0 | 0 | 0 | 0 | 0 | 0.002 | 444.261111111111 | Trans-AIME-63
0.004 | 0.03 | 0.075 | 0 | 22.3658051689861 | 0.596421471172962 | 0 | 0 | 0 | 0 | 0 | 0 | 0 | 0 | 0.002 | 435.927777777778 | Trans-AIME-63
0.004 | 0.03 | 0.075 | 0 | 22.2706126893002 | 1.01949915866574 | 0 | 0 | 0 | 0 | 0 | 0 | 0 | 0 | 0.002 | 427.594444444444 | Trans-AIME-63
0.004 | 0.03 | 0.075 | 0 | 22.0718069452619 | 1.90308024328036 | 0 | 0 | 0 | 0 | 0 | 0 | 0 | 0 | 0.002 | 410.927777777778 | Trans-AIME-63
0.004 | 0.03 | 0.075 | 0 | 21.7812197483059 | 3.1945788964182 | 0 | 0 | 0 | 0 | 0 | 0 | 0 | 0 | 0.002 | 374.816666666667 | Trans-AIME-63
0.004 | 0.03 | 0.075 | 0 | 21.5105162523901 | 4.39770554493308 | 0 | 0 | 0 | 0 | 0 | 0 | 0 | 0 | 0.002 | 360.927777777778 | Trans-AIME-63
0.004 | 0.03 | 0.075 | 2.20048899755501 | 22.0048899755501 | 0 | 0 | 0 | 0 | 0 | 0 | 0 | 0 | 0 | 0.002 | 363.705555555556 | Trans-AIME-63
0.004 | 0.03 | 0.075 | 3.83690739494182 | 21.6366958361381 | 0 | 0 | 0 | 0 | 0 | 0 | 0 | 0 | 0 | 0.002 | 263.705555555555 | Trans-AIME-63
0.004 | 0.03 | 0.075 | 0 | 19.8 | 0 | 0 | 0 | 0 | 0 | 0 | 0 | 0 | 0 | 0.002 | 508.15 | Trans-AIME-63
0.004 | 0.03 | 0.075 | 0 | 21.4 | 0 | 0 | 0 | 0 | 0 | 0 | 0 | 0 | 0 | 0.002 | 474.816666666667 | Trans-AIME-63
0.004 | 0.03 | 0.075 | 0 | 22.7 | 0 | 0 | 0 | 0 | 0 | 0 | 0 | 0 | 0 | 0.002 | 438.705555555556 | Trans-AIME-63
0.004 | 0.03 | 0.075 | 0 | 23.9 | 0 | 0 | 0 | 0 | 0 | 0 | 0 | 0 | 0 | 0.002 | 413.705555555556 | Trans-AIME-63
0.004 | 0.03 | 0.075 | 0 | 24.8 | 0 | 0 | 0 | 0 | 0 | 0 | 0 | 0 | 0 | 0.002 | 402.594444444444 | Trans-AIME-63
0.004 | 0.03 | 0.075 | 0 | 27.2 | 0 | 0 | 0 | 0 | 0 | 0 | 0 | 0 | 0 | 0.002 | 347.038888888889 | Trans-AIME-63
0.004 | 0.03 | 0.075 | 0 | 28 | 0 | 0 | 0 | 0 | 0 | 0 | 0 | 0 | 0 | 0.002 | 308.15 | Trans-AIME-63
0.004 | 0.03 | 0.075 | 0 | 28.8 | 0 | 0 | 0 | 0 | 0 | 0 | 0 | 0 | 0 | 0.002 | 285.927777777778 | Trans-AIME-63
0.004 | 0.03 | 0.075 | 0 | 29.55 | 0 | 0 | 0 | 0 | 0 | 0 | 0 | 0 | 0 | 0.002 | 249.816666666667 | Trans-AIME-63
0.017 | 0.12 | 0 | 8.1 | 0 | 0 | 0 | 0 | 0 | 0 | 0 | 0 | 0 | 0 | 0.017 | 822.15 | Metall-Trans-A-1987-Lenel
0.017 | 0.12 | 0 | 8.1 | 0 | 0 | 0 | 0 | 0 | 0 | 0 | 0 | 0 | 0 | 0.206 | 738.15 | Metall-Trans-A-1987-Lenel
0.017 | 0.12 | 0 | 8.1 | 0 | 0 | 0 | 0 | 0 | 0 | 0 | 0 | 0 | 0 | 0.206 | 731.15 | Metall-Trans-A-1987-Lenel
0.017 | 0.12 | 0 | 8.1 | 0 | 0 | 0 | 0 | 0 | 0 | 0 | 0 | 0 | 0 | 0.293 | 598.15 | Metall-Trans-A-1987-Lenel
0.017 | 0.12 | 0 | 8.1 | 0 | 0 | 0 | 0 | 0 | 0 | 0 | 0 | 0 | 0 | 0.293 | 620.15 | Metall-Trans-A-1987-Lenel
0.014 | 4.95 | 0 | 7.8 | 0 | 0 | 0 | 0 | 0 | 0 | 0 | 0 | 0 | 0 | 0.011 | 644.15 | Metall-Trans-A-1987-Lenel
0.014 | 4.95 | 0 | 7.8 | 0 | 0 | 0 | 0 | 0 | 0 | 0 | 0 | 0 | 0 | 0.258 | 535.15 | Metall-Trans-A-1987-Lenel
0.014 | 4.95 | 0 | 7.8 | 0 | 0 | 0 | 0 | 0 | 0 | 0 | 0 | 0 | 0 | 0.258 | 545.15 | Metall-Trans-A-1987-Lenel
0.014 | 4.95 | 0 | 7.8 | 0 | 0 | 0 | 0 | 0 | 0 | 0 | 0 | 0 | 0 | 0.387 | 524.15 | Metall-Trans-A-1987-Lenel
0.014 | 4.95 | 0 | 7.8 | 0 | 0 | 0 | 0 | 0 | 0 | 0 | 0 | 0 | 0 | 0.387 | 489.15 | Metall-Trans-A-1987-Lenel
0.022 | 10.24 | 0 | 8.19 | 0 | 0 | 0 | 0 | 0 | 0 | 0 | 0 | 0 | 0 | 0.014 | 417.15 | Metall-Trans-A-1987-Lenel
0.022 | 10.24 | 0 | 8.19 | 0 | 0 | 0 | 0 | 0 | 0 | 0 | 0 | 0 | 0 | 0.206 | 323.15 | Metall-Trans-A-1987-Lenel
0.022 | 10.24 | 0 | 8.19 | 0 | 0 | 0 | 0 | 0 | 0 | 0 | 0 | 0 | 0 | 0.206 | 331.15 | Metall-Trans-A-1987-Lenel
0.008 | 0.094 | 0 | 12.5 | 0 | 0 | 0 | 0 | 0 | 0 | 0 | 0 | 0 | 0 | 0.257 | 640.15 | Metall-Trans-A-1987-Lenel
0.008 | 0.094 | 0 | 12.5 | 0 | 0 | 0 | 0 | 0 | 0 | 0 | 0 | 0 | 0 | 0.257 | 674.15 | Metall-Trans-A-1987-Lenel
0.008 | 0.094 | 0 | 12.5 | 0 | 0 | 0 | 0 | 0 | 0 | 0 | 0 | 0 | 0 | 0.416 | 645.15 | Metall-Trans-A-1987-Lenel
0.008 | 0.094 | 0 | 12.5 | 0 | 0 | 0 | 0 | 0 | 0 | 0 | 0 | 0 | 0 | 0.416 | 558.15 | Metall-Trans-A-1987-Lenel
0.008 | 0.094 | 0 | 12.5 | 0 | 0 | 0 | 0 | 0 | 0 | 0 | 0 | 0 | 0 | 0.596 | 618.15 | Metall-Trans-A-1987-Lenel
0.008 | 0.094 | 0 | 12.5 | 0 | 0 | 0 | 0 | 0 | 0 | 0 | 0 | 0 | 0 | 0.596 | 584.15 | Metall-Trans-A-1987-Lenel
0.012 | 5.03 | 0 | 11.7 | 0 | 0 | 0 | 0 | 0 | 0 | 0 | 0 | 0 | 0 | 0.29 | 433.15 | Metall-Trans-A-1987-Lenel
0.012 | 5.03 | 0 | 11.7 | 0 | 0 | 0 | 0 | 0 | 0 | 0 | 0 | 0 | 0 | 0.29 | 460.15 | Metall-Trans-A-1987-Lenel
0.012 | 5.03 | 0 | 11.7 | 0 | 0 | 0 | 0 | 0 | 0 | 0 | 0 | 0 | 0 | 0.466 | 446.15 | Metall-Trans-A-1987-Lenel
0.012 | 5.03 | 0 | 11.7 | 0 | 0 | 0 | 0 | 0 | 0 | 0 | 0 | 0 | 0 | 0.466 | 396.15 | Metall-Trans-A-1987-Lenel
0.012 | 5.03 | 0 | 11.7 | 0 | 0 | 0 | 0 | 0 | 0 | 0 | 0 | 0 | 0 | 0.614 | 465.15 | Metall-Trans-A-1987-Lenel
0.012 | 5.03 | 0 | 11.7 | 0 | 0 | 0 | 0 | 0 | 0 | 0 | 0 | 0 | 0 | 0.614 | 257.15 | Metall-Trans-A-1987-Lenel
0.014 | 10.13 | 0 | 12.23 | 0 | 0 | 0 | 0 | 0 | 0 | 0 | 0 | 0 | 0 | 0.018 | 382.15 | Metall-Trans-A-1987-Lenel
0.014 | 10.13 | 0 | 12.23 | 0 | 0 | 0 | 0 | 0 | 0 | 0 | 0 | 0 | 0 | 0.018 | 384.15 | Metall-Trans-A-1987-Lenel
0.34 | 1.06 | 0.2 | 0.08 | 0.75 | 0.02 | 0 | 0 | 0 | 0 | 0 | 0 | 0 | 0 | 0 | 618.5 | JISI-1956-Steven-1
0.33 | 0.62 | 0.21 | 0.1 | 0.89 | 0.05 | 0 | 0 | 0 | 0 | 0 | 0 | 0 | 0 | 0 | 643.5 | JISI-1956-Steven-2
0.19 | 1.37 | 0.14 | 0.2 | 0.56 | 0.31 | 0 | 0 | 0 | 0 | 0 | 0 | 0 | 0 | 0 | 693.5 | JISI-1956-Steven-3
0.29 | 1.67 | 0.26 | 0.12 | 0.21 | 0.04 | 0 | 0 | 0 | 0 | 0 | 0 | 0 | 0 | 0 | 653.5 | JISI-1956-Steven-4
0.33 | 1.54 | 0.23 | 0.15 | 0.18 | 0.05 | 0 | 0 | 0 | 0 | 0 | 0 | 0 | 0 | 0 | 613.5 | JISI-1956-Steven-5
0.33 | 1.48 | 0.18 | 0.16 | 0.26 | 0.27 | 0 | 0 | 0 | 0 | 0 | 0 | 0 | 0 | 0 | 613.5 | JISI-1956-Steven-6
0.38 | 1.49 | 0.25 | 0 | 0 | 0.41 | 0 | 0 | 0 | 0 | 0 | 0 | 0 | 0 | 0 | 593.5 | JISI-1956-Steven-7
0.39 | 0.89 | 0.16 | 0.88 | 0.25 | 0 | 0 | 0 | 0 | 0 | 0 | 0 | 0 | 0 | 0 | 593.5 | JISI-1956-Steven-8
0.48 | 0.86 | 0.25 | 0.98 | 0.18 | 0.04 | 0 | 0 | 0 | 0 | 0 | 0 | 0 | 0 | 0 | 573.5 | JISI-1956-Steven-9
0.41 | 0.67 | 0.23 | 1.01 | 0.2 | 0.23 | 0 | 0 | 0 | 0 | 0 | 0 | 0 | 0 | 0 | 603.5 | JISI-1956-Steven-11
0.33 | 0.74 | 0.23 | 0.07 | 3.47 | 0 | 0 | 0 | 0 | 0 | 0 | 0 | 0 | 0 | 0 | 583.5 | JISI-1956-Steven-12
0.4 | 0.62 | 0.26 | 0.28 | 3.45 | 0.1 | 0 | 0 | 0 | 0 | 0 | 0 | 0 | 0 | 0 | 553.5 | JISI-1956-Steven-13
0.33 | 0.57 | 0.23 | 0.85 | 3.26 | 0.09 | 0 | 0 | 0 | 0 | 0 | 0 | 0 | 0 | 0 | 573.5 | JISI-1956-Steven-14
0.32 | 0.61 | 0.28 | 1.52 | 3.22 | 0.22 | 0.03 | 0 | 0 | 0 | 0 | 0 | 0 | 0 | 0 | 593.5 | JISI-1956-Steven-15
0.36 | 0.52 | 0.22 | 1.58 | 1.52 | 0.27 | 0 | 0 | 0 | 0 | 0 | 0 | 0 | 0 | 0 | 598.5 | JISI-1956-Steven-16
0.38 | 0.69 | 0.2 | 0.95 | 1.58 | 0.26 | 0 | 0 | 0 | 0 | 0 | 0 | 0 | 0 | 0 | 593.5 | JISI-1956-Steven-17
0.32 | 0.56 | 0.27 | 0.74 | 2.37 | 0.51 | 0 | 0 | 0 | 0 | 0 | 0 | 0 | 0 | 0 | 608.5 | JISI-1956-Steven-18
0.31 | 0.62 | 0.2 | 0.64 | 2.63 | 0.58 | 0 | 0 | 0 | 0 | 0 | 0 | 0 | 0 | 0 | 603.5 | JISI-1956-Steven-19
0.38 | 0.56 | 0.15 | 0.74 | 2.42 | 0.46 | 0 | 0 | 0 | 0 | 0 | 0 | 0 | 0 | 0 | 578.5 | JISI-1956-Steven-20
0.42 | 0.67 | 0.31 | 0.72 | 2.53 | 0.48 | 0 | 0 | 0 | 0 | 0 | 0 | 0 | 0 | 0 | 563.5 | JISI-1956-Steven-21
0.32 | 0.51 | 0.19 | 1.37 | 3.02 | 0.48 | 0.18 | 0 | 0 | 0 | 0 | 0 | 0 | 0 | 0 | 588.5 | JISI-1956-Steven-22
0.25 | 0.52 | 0.15 | 1.14 | 3.33 | 0.65 | 0.16 | 0 | 0 | 0 | 0 | 0 | 0 | 0 | 0 | 603.5 | JISI-1956-Steven-23
0.35 | 0.44 | 0.14 | 1.43 | 4.23 | 0.13 | 0 | 0 | 0 | 0 | 0 | 0 | 0 | 0 | 0 | 563.5 | JISI-1956-Steven-24
0.33 | 0.51 | 0.17 | 1.44 | 4.16 | 0.31 | 0 | 0 | 0 | 0 | 0 | 0 | 0 | 0 | 0 | 568.5 | JISI-1956-Steven-25
0.26 | 0.55 | 0.21 | 3.34 | 0.25 | 0.54 | 0 | 0 | 0 | 0 | 0 | 0 | 0 | 0 | 0 | 633.5 | JISI-1956-Steven-27
0.55 | 0.87 | 1.74 | 0 | 0 | 0 | 0 | 0 | 0 | 0 | 0 | 0 | 0 | 0 | 0 | 563.5 | JISI-1956-Steven-28
0.51 | 0.72 | 0.27 | 0.94 | 0.15 | 0.05 | 0.2 | 0 | 0 | 0 | 0 | 0 | 0 | 0 | 0 | 563.5 | JISI-1956-Steven-29
0.4 | 1.38 | 0.24 | 0.53 | 0.74 | 0.16 | 0 | 0 | 0 | 0 | 0 | 0 | 0 | 0 | 0 | 573.5 | JISI-1956-Steven-30
0.4 | 1.34 | 0.21 | 0.53 | 1.03 | 0.22 | 0 | 0 | 0 | 0 | 0 | 0 | 0 | 0 | 0 | 573.5 | JISI-1956-Steven-31
0.44 | 0.58 | 0.23 | 1.26 | 1.4 | 0.11 | 0 | 0 | 0 | 0 | 0 | 0 | 0 | 0 | 0 | 573.5 | JISI-1956-Steven-32
0.39 | 0.62 | 0.23 | 1.11 | 1.44 | 0.18 | 0 | 0 | 0 | 0 | 0 | 0 | 0 | 0 | 0 | 593.5 | JISI-1956-Steven-33
0.35 | 0.65 | 0.13 | 0.55 | 1.27 | 0 | 0 | 0 | 0 | 0 | 0 | 0 | 0 | 0 | 0 | 618.5 | JISI-1956-Steven-34
0.37 | 0.89 | 0.28 | 0.63 | 1.24 | 0.05 | 0 | 0 | 0 | 0 | 0 | 0 | 0 | 0 | 0 | 588.5 | JISI-1956-Steven-35
0.41 | 0.48 | 0.13 | 0.17 | 1.75 | 0.22 | 0 | 0 | 0 | 0 | 0 | 0 | 0 | 0 | 0 | 593.5 | JISI-1956-Steven-36
0.15 | 0.41 | 0.25 | 0.9 | 3.02 | 0.15 | 0 | 0 | 0 | 0 | 0 | 0 | 0 | 0 | 0 | 688.5 | JISI-1956-Steven-42
0.14 | 0.45 | 0.28 | 1.11 | 4.11 | 0.24 | 0 | 0 | 0 | 0 | 0 | 0 | 0 | 0 | 0 | 663.5 | JISI-1956-Steven-46
0.2 | 0.53 | 0.11 | 0.5 | 1.75 | 0.25 | 0 | 0 | 0 | 0 | 0 | 0 | 0 | 0 | 0 | 663.5 | JISI-1956-Steven-49
0.2 | 0.71 | 0.15 | 0.8 | 1.13 | 0.05 | 0 | 0 | 0 | 0 | 0 | 0 | 0 | 0 | 0 | 688.5 | JISI-1956-Steven-50
0.18 | 0.93 | 0.26 | 1.11 | 1.34 | 0.11 | 0 | 0 | 0 | 0 | 0 | 0 | 0 | 0 | 0 | 673.5 | JISI-1956-Steven-51
0.19 | 0.9 | 0.21 | 1.08 | 1.87 | 0.18 | 0 | 0 | 0 | 0 | 0 | 0 | 0 | 0 | 0 | 683.5 | JISI-1956-Steven-52
0.49 | 0.52 | 0.17 | 1.28 | 1.5 | 0.29 | 0 | 0 | 0 | 0 | 0 | 0 | 0 | 0 | 0 | 533.5 | JISI-1956-Steven-56
0.38 | 0.56 | 0.12 | 1.21 | 3 | 0.29 | 0 | 0 | 0 | 0 | 0 | 0 | 0 | 0 | 0 | 553.5 | JISI-1956-Steven-58
0.38 | 0.57 | 0.12 | 1.22 | 4.95 | 0.29 | 0 | 0 | 0 | 0 | 0 | 0 | 0 | 0 | 0 | 533.5 | JISI-1956-Steven-59
0.37 | 0.52 | 0.12 | 2.9 | 1.51 | 0.29 | 0 | 0 | 0 | 0 | 0 | 0 | 0 | 0 | 0 | 553.5 | JISI-1956-Steven-61
0.36 | 0.56 | 0.16 | 1.22 | 1.46 | 0.31 | 0 | 0 | 0 | 0 | 0 | 0 | 0 | 0 | 0 | 573.5 | JISI-1956-Steven-63
0.39 | 0.2 | 0.26 | 1.22 | 1.66 | 0.26 | 0 | 0 | 0 | 0 | 0 | 0 | 0 | 0 | 0 | 583.5 | JISI-1956-Steven-64
0.4 | 0.84 | 0.27 | 1.23 | 1.75 | 0.27 | 0 | 0 | 0 | 0 | 0 | 0 | 0 | 0 | 0 | 543.5 | JISI-1956-Steven-65
0.007 | 0 | 0 | 0 | 9.25 | 0 | 0 | 0 | 0 | 0 | 0 | 0 | 0 | 0 | 0.0014 | 663.7 | Trans-AIME-65-Goodenow-9nh
0.013 | 0 | 0 | 0 | 8.66 | 0 | 0 | 0 | 0 | 0 | 0 | 0 | 0 | 0 | 0.0013 | 663.7 | Trans-AIME-65-Goodenow-9nd
0.89 | 0.29 | 0.15 | 0 | 0 | 0 | 0 | 0 | 0 | 0 | 0 | 0 | 0 | 0 | 0 | 488.705555555556 | Trans-ASM-45-0.9
0.63 | 0.87 | 0.22 | 0 | 0 | 0 | 0 | 0 | 0 | 0 | 0 | 0 | 0 | 0 | 0 | 547.038888888889 | Trans-ASM-45-sae1065
0.35 | 1.85 | 0.19 | 0 | 0 | 0 | 0 | 0 | 0 | 0 | 0 | 0 | 0 | 0 | 0 | 610.927777777778 | Trans-ASM-45-saeT1335
0.37 | 0.68 | 0.21 | 0 | 3.41 | 0 | 0 | 0 | 0 | 0 | 0 | 0 | 0 | 0 | 0 | 577.594444444444 | Trans-ASM-45-sae2340
0.38 | 0.72 | 0.21 | 0.49 | 1.32 | 0 | 0 | 0 | 0 | 0 | 0 | 0 | 0 | 0 | 0 | 605.372222222222 | Trans-ASM-45-sae3140
0.29 | 0.77 | 0.3 | 0.68 | 0 | 0.2 | 0 | 0 | 0 | 0 | 0 | 0 | 0 | 0 | 0 | 649.816666666667 | Trans-ASM-45-sae4130
0.37 | 0.77 | 0.15 | 0.98 | 0 | 0.21 | 0 | 0 | 0 | 0 | 0 | 0 | 0 | 0 | 0 | 610.927777777778 | Trans-ASM-45-sae4140
0.42 | 0.78 | 0.24 | 0.8 | 1.79 | 0.33 | 0 | 0 | 0 | 0 | 0 | 0 | 0 | 0 | 0 | 560.927777777778 | Trans-ASM-45-sae4340
0.36 | 0.63 | 0.19 | 0 | 1.84 | 0.23 | 0 | 0 | 0 | 0 | 0 | 0 | 0 | 0 | 0 | 610.927777777778 | Trans-ASM-45-sae4640
0.42 | 0.68 | 0.16 | 0.93 | 0 | 0 | 0 | 0 | 0 | 0 | 0 | 0 | 0 | 0 | 0 | 605.372222222222 | Trans-ASM-45-sae5140
1.02 | 0.36 | 0.33 | 1.41 | 0.2 | 0 | 0 | 0 | 0 | 0 | 0 | 0 | 0 | 0 | 0 | 416.483333333333 | Trans-ASM-45-sae52100
0.43 | 0.74 | 0.23 | 0.92 | 0 | 0 | 0.16 | 0 | 0 | 0 | 0 | 0 | 0 | 0 | 0 | 599.816666666667 | Trans-ASM-45-sae6140
0.3 | 0.91 | 0.31 | 0.52 | 0.61 | 0.17 | 0 | 0 | 0 | 0 | 0 | 0 | 0 | 0 | 0 | 638.705555555556 | Trans-ASM-45-ne8630
0.38 | 1.08 | 0.7 | 0.4 | 0.34 | 0.11 | 0 | 0 | 0 | 0 | 0 | 0 | 0 | 0 | 0 | 599.816666666667 | Trans-ASM-45-ne9442
0.043 | 0 | 0 | 0 | 10.68 | 0 | 0 | 0 | 0 | 0 | 0 | 0 | 0 | 0 | 0 | 636 | Trans-AIME-67-Rao
0.056 | 0 | 0 | 0 | 10.68 | 0 | 0 | 0 | 0 | 0 | 0 | 0 | 0 | 0 | 0 | 628.3 | Trans-AIME-67-Rao
0.086 | 0 | 0 | 0 | 10.68 | 0 | 0 | 0 | 0 | 0 | 0 | 0 | 0 | 0 | 0 | 613.5 | Trans-AIME-67-Rao
0.16 | 0 | 0 | 0 | 10.68 | 0 | 0 | 0 | 0 | 0 | 0 | 0 | 0 | 0 | 0 | 580.4 | Trans-AIME-67-Rao
0.02 | 0 | 0 | 0 | 15.13 | 0 | 0 | 0 | 0 | 0 | 0 | 0 | 0 | 0 | 0 | 573.8 | Trans-AIME-67-Rao
0.0355 | 0 | 0 | 0 | 15.13 | 0 | 0 | 0 | 0 | 0 | 0 | 0 | 0 | 0 | 0 | 566.8 | Trans-AIME-67-Rao
0.048 | 0 | 0 | 0 | 15.13 | 0 | 0 | 0 | 0 | 0 | 0 | 0 | 0 | 0 | 0 | 557.7 | Trans-AIME-67-Rao
0.135 | 0 | 0 | 0 | 15.13 | 0 | 0 | 0 | 0 | 0 | 0 | 0 | 0 | 0 | 0 | 524.4 | Trans-AIME-67-Rao
0.0168 | 0 | 0 | 0 | 19.99 | 0 | 0 | 0 | 0 | 0 | 0 | 0 | 0 | 0 | 0 | 483.9 | Trans-AIME-67-Rao
0.027 | 0 | 0 | 0 | 19.99 | 0 | 0 | 0 | 0 | 0 | 0 | 0 | 0 | 0 | 0 | 478.3 | Trans-AIME-67-Rao
0.0399 | 0 | 0 | 0 | 19.99 | 0 | 0 | 0 | 0 | 0 | 0 | 0 | 0 | 0 | 0 | 472 | Trans-AIME-67-Rao
0.115 | 0 | 0 | 0 | 19.99 | 0 | 0 | 0 | 0 | 0 | 0 | 0 | 0 | 0 | 0 | 438.8 | Trans-AIME-67-Rao
0.47 | 1.02 | 0.34 | 0 | 0 | 0 | 0 | 0 | 0 | 0 | 0 | 0 | 0 | 0 | 0 | 583.15 | Trans-ASM-1944-Payson
0.47 | 3.33 | 0.26 | 0 | 0 | 0 | 0 | 0 | 0 | 0 | 0 | 0 | 0 | 0 | 0 | 502.594444444444 | Trans-ASM-1944-Payson
0.44 | 4.87 | 0.29 | 0 | 0 | 0 | 0 | 0 | 0 | 0 | 0 | 0 | 0 | 0 | 0 | 460.927777777778 | Trans-ASM-1944-Payson
0.47 | 0.4 | 1.06 | 0 | 0 | 0 | 0 | 0 | 0 | 0 | 0 | 0 | 0 | 0 | 0 | 594.261111111111 | Trans-ASM-1944-Payson
0.45 | 0.36 | 0.31 | 0 | 1.16 | 0 | 0 | 0 | 0 | 0 | 0 | 0 | 0 | 0 | 0 | 583.15 | Trans-ASM-1944-Payson
0.46 | 0.34 | 0.28 | 0 | 3.36 | 0 | 0 | 0 | 0 | 0 | 0 | 0 | 0 | 0 | 0 | 555.372222222222 | Trans-ASM-1944-Payson
0.46 | 0.35 | 0.3 | 0 | 4.83 | 0 | 0 | 0 | 0 | 0 | 0 | 0 | 0 | 0 | 0 | 530.372222222222 | Trans-ASM-1944-Payson
0.5 | 0.32 | 0.27 | 0.98 | 0 | 0 | 0 | 0 | 0 | 0 | 0 | 0 | 0 | 0 | 0 | 585.927777777778 | Trans-ASM-1944-Payson
0.51 | 0.35 | 0.31 | 3.16 | 0 | 0 | 0 | 0 | 0 | 0 | 0 | 0 | 0 | 0 | 0 | 530.372222222222 | Trans-ASM-1944-Payson
0.55 | 0.33 | 0.31 | 4.61 | 0 | 0 | 0 | 0 | 0 | 0 | 0 | 0 | 0 | 0 | 0 | 485.927777777778 | Trans-ASM-1944-Payson
0.5 | 0.34 | 0.32 | 0 | 0 | 1.05 | 0 | 0 | 0 | 0 | 0 | 0 | 0 | 0 | 0 | 602.594444444444 | Trans-ASM-1944-Payson
0.49 | 0.33 | 0.31 | 0 | 0 | 3.51 | 0 | 0 | 0 | 0 | 0 | 0 | 0 | 0 | 0 | 577.594444444444 | Trans-ASM-1944-Payson
0.46 | 0.34 | 0.27 | 0 | 0 | 5.4 | 0 | 0 | 0 | 0 | 0 | 0 | 0 | 0 | 0 | 560.93 | Trans-ASM-1944-Payson
0.53 | 0.38 | 0.32 | 0 | 0 | 0 | 0 | 0 | 0 | 1.04 | 0 | 0 | 0 | 0 | 0 | 602.594444444444 | Trans-ASM-1944-Payson
0.46 | 0.34 | 0.27 | 0 | 0 | 0 | 0 | 0 | 0 | 3.42 | 0 | 0 | 0 | 0 | 0 | 588.705555555556 | Trans-ASM-1944-Payson
0.46 | 0.37 | 0.27 | 0 | 0 | 0 | 0 | 0 | 0 | 4.78 | 0 | 0 | 0 | 0 | 0 | 583.15 | Trans-ASM-1944-Payson
0.46 | 0.3 | 0.28 | 0.99 | 3.36 | 0 | 0 | 0 | 0 | 0 | 0 | 0 | 0 | 0 | 0 | 533.15 | Trans-ASM-1944-Payson
0.47 | 1.02 | 0.34 | 0 | 0 | 0 | 0 | 0 | 0 | 0 | 0 | 0 | 0 | 0 | 0 | 583.15 | Trans-ASM-1944-Payson
0.47 | 1.02 | 0.34 | 0 | 0 | 0 | 0 | 0 | 0 | 0 | 0 | 0 | 0 | 0 | 0 | 583.15 | Trans-ASM-1944-Payson
0.47 | 1.02 | 0.34 | 0 | 0 | 0 | 0 | 0 | 0 | 0 | 0 | 0 | 0 | 0 | 0 | 585.927777777778 | Trans-ASM-1944-Payson
0.46 | 0.34 | 0.28 | 0 | 3.36 | 0 | 0 | 0 | 0 | 0 | 0 | 0 | 0 | 0 | 0 | 555.372222222222 | Trans-ASM-1944-Payson
0.46 | 0.34 | 0.28 | 0 | 3.36 | 0 | 0 | 0 | 0 | 0 | 0 | 0 | 0 | 0 | 0 | 555.372222222222 | Trans-ASM-1944-Payson
0.46 | 0.34 | 0.28 | 0 | 3.36 | 0 | 0 | 0 | 0 | 0 | 0 | 0 | 0 | 0 | 0 | 552.594444444444 | Trans-ASM-1944-Payson
0.43 | 0.9 | 0.23 | 0.27 | 0.23 | 0.26 | 0 | 0 | 0 | 0 | 0 | 0 | 0 | 0 | 0 | 594.261111111111 | Trans-ASM-1944-Payson-4042
0.64 | 0.85 | 0.29 | 0.24 | 0.19 | 0.27 | 0 | 0 | 0 | 0 | 0 | 0 | 0 | 0 | 0 | 502.594444444444 | Trans-ASM-1944-Payson-4063
0.4 | 1.43 | 0.22 | 0.29 | 0.23 | 0.32 | 0 | 0 | 0 | 0 | 0 | 0 | 0 | 0 | 0 | 588.705555555556 | Trans-ASM-1944-Payson-8442
0.49 | 1.01 | 0.2 | 0.56 | 0.54 | 0.38 | 0 | 0 | 0 | 0 | 0 | 0 | 0 | 0 | 0 | 552.594444444444 | Trans-ASM-1944-Payson-8949
0.52 | 0.85 | 0.21 | 0.5 | 0.53 | 0.26 | 0 | 0 | 0 | 0 | 0 | 0 | 0 | 0 | 0 | 555.372222222222 | Trans-ASM-1944-Payson-8749
0.41 | 0.86 | 0.3 | 1.06 | 0.11 | 0.23 | 0 | 0 | 0 | 0 | 0 | 0 | 0 | 0 | 0 | 583.15 | Trans-ASM-1944-Payson-4142
0.61 | 0.59 | 0.24 | 0.94 | 0.16 | 0.33 | 0 | 0 | 0 | 0 | 0 | 0 | 0 | 0 | 0 | 533.15 | Trans-ASM-1944-Payson-4160
0.42 | 0.68 | 0.18 | 0.81 | 1.74 | 0.29 | 0 | 0 | 0 | 0 | 0 | 0 | 0 | 0 | 0 | 549.816666666667 | Trans-ASM-1944-Payson-4342
0.3 | 1.63 | 0.49 | 0.44 | 0 | 0.33 | 0 | 0 | 0 | 0 | 0 | 0 | 0 | 0 | 0 | 619.261111111111 | Trans-ASM-1944-Payson-special
0.4 | 0.47 | 0.023 | 0.23 | 1.76 | 0.23 | 0 | 0 | 0 | 0 | 0 | 0 | 0 | 0 | 0 | 585.927777777778 | Trans-ASM-Rowland-B
0.6 | 0.5 | 0.024 | 0.23 | 1.74 | 0.23 | 0 | 0 | 0 | 0 | 0 | 0 | 0 | 0 | 0 | 519.261111111111 | Trans-ASM-Rowland-C
0.79 | 0.5 | 0.023 | 0.22 | 1.76 | 0.23 | 0 | 0 | 0 | 0 | 0 | 0 | 0 | 0 | 0 | 458.15 | Trans-ASM-Rowland-D
1.03 | 0.49 | 0.023 | 0.23 | 1.75 | 0.24 | 0 | 0 | 0 | 0 | 0 | 0 | 0 | 0 | 0 | 368.15 | Trans-ASM-Rowland-E
0.35 | 0.31 | 0.022 | 1.46 | 0.28 | 0 | 0 | 0 | 0 | 0 | 0 | 0 | 0 | 0 | 0 | 627.594444444444 | Trans-ASM-Rowland-5
0.56 | 0.32 | 0.003 | 1.48 | 0.28 | 0 | 0 | 0 | 0 | 0 | 0 | 0 | 0 | 0 | 0 | 559.261111111111 | Trans-ASM-Rowland-2
0.78 | 0.33 | 0.02 | 1.42 | 0.27 | 0 | 0 | 0 | 0 | 0 | 0 | 0 | 0 | 0 | 0 | 481.483333333333 | Trans-ASM-Rowland-6
1 | 0.34 | 0.022 | 1.44 | 0.35 | 0 | 0 | 0 | 0 | 0 | 0 | 0 | 0 | 0 | 0 | 402.594444444444 | Trans-ASM-Rowland-10